## Sheet1
Nama : Lety Trisnaliani
NIM : 030313681924013
| Run | Run | Level | PASH | activated | carbon | preparation | variables | YPASH | (%) | Y4CG | (%)
|  |  |  | IR | Temperature | (◦C) | Time | (Min)
No | Run | X1 | X2 | X3 |  | IR | Temp | Time | Ypash
1 | 2 | -1 | -1 | -1 |  | 0.97 | 658 | 52 | 28.39
2 | 18 | 1 | -1 | -1 |  | 3.23 | 658 | 52 | 21.18
3 | 3 | -1 | 1 | -1 |  | 0.97 | 842 | 52 | 22.52
4 | 16 | 1 | 1 | -1 |  | 3.23 | 842 | 52 | 16.78
5 | 5 | -1 | -1 | 1 |  | 0.97 | 658 | 148 | 27.08
6 | 17 | 1 | -1 | 1 |  | 3.23 | 658 | 148 | 20.97
7 | 4 | -1 | 1 | 1 |  | 0.97 | 842 | 148 | 11
8 | 19 | 1 | 1 | 1 |  | 3.23 | 842 | 148 | 10.07
9 | 1 | -1.682 | 0 | 0 |  | 0.2 | 750 | 100 | 29.31
10 | 20 | 1.682 | 0 | 0 |  | 4 | 750 | 100 | 22.5
11 | 15 | 0 | -1.682 | 0 |  | 2.1 | 595 | 100 | 25.37
12 | 10 | 0 | 1.682 | 0 |  | 2.1 | 905 | 100 | 12.19
13 | 14 | 0 | 0 | -1.682 |  | 2.1 | 750 | 20 | 27.56
14 | 8 | 0 | 0 | 1.6818 |  | 2.1 | 750 | 180 | 19.39
15 | 6 | 0 | 0 | 0 |  | 2.1 | 750 | 100 | 21.16
16 | 7 | 0 | 0 | 0 |  | 2.1 | 750 | 100 | 22.03
17 | 9 | 0 | 0 | 0 |  | 2.1 | 750 | 100 | 21.93
18 | 11 | 0 | 0 | 0 |  | 2.1 | 750 | 100 | 20.99
19 | 12 | 0 | 0 | 0 |  | 2.1 | 750 | 100 | 20.81
20 | 13 | 0 | 0 | 0 |  | 2.1 | 750 | 100 | 21.28
|  |  | X1 | X2 | X3 | X1 | X2 | X3 | y
|  | 1 | 0.97 | 658 | 52 | -1 | -1 | 1 | 28.39
|  | 2 | 3.23 | 658 | 52 | 1 | -1 | 1 | 21.18
|  | 3 | 0.97 | 842 | 52 | -1 | 1 | 1 | 22.52
|  | 4 | 3.23 | 842 | 52 | 1 | 1 | 1 | 16.78
|  | 5 | 0.97 | 658 | 148 | -1 | -1 | -1 | 27.08
|  | 6 | 3.23 | 658 | 148 | 1 | -1 | -1 | 20.97
|  | 7 | 0.97 | 842 | 148 | -1 | 1 | -1 | 11
|  | 8 | 3.23 | 842 | 148 | 1 | 1 | -1 | 10.07
|  | 9 | 0.1995741 | 750 | 100 | -1.681793 | 0 | 0 | 29.31
|  | 10 | 4.000426 | 750 | 100 | 1.681793 | 0 | 0 | 22.5
|  | 11 | 2.1 | 595.2751 | 100 | 0 | -1.681793 | 0 | 25.37
|  | 12 | 2.1 | 904.7249 | 100 | 0 | 1.681793 | 0 | 12.19
|  | 13 | 2.1 | 750 | 19.27394 | 0 | 0 | 1.681793 | 27.56
|  | 14 | 2.1 | 750 | 180.7261 | 0 | 0 | -1.681793 | 19.39
|  | 15 | 2.1 | 750 | 100 | 0 | 0 | 0 | 21.16
|  | 16 | 2.1 | 750 | 100 | 0 | 0 | 0 | 22.03
|  | 17 | 2.1 | 750 | 100 | 0 | 0 | 0 | 21.93
|  | 18 | 2.1 | 750 | 100 | 0 | 0 | 0 | 20.99
|  | 19 | 2.1 | 750 | 100 | 0 | 0 | 0 | 20.81
|  | 20 | 2.1 | 750 | 100 | 0 | 0 | 0 | 21.28
|  |  |  | X1 | X2 | X3
|  |  | Max | 3.23 | 842 | 148
|  |  | Min | 0.97 | 658 | 52
|  |  | Nol | 2.1 | 750 | 100
|  |  | Aplha | 1.681793
|  |  |  | x | x1 | x2 | x3 | x1^2 | X2^2 | X3^2 | x2x2 | x1x3 | x2x3
|  |  | x= | 1 | -1 | -1 | 1 | 1 | 1 | 1 | 1 | -1 | -1
|  |  |  | 1 | 1 | -1 | 1 | 1 | 1 | 1 | 1 | 1 | -1
|  |  |  | 1 | -1 | 1 | 1 | 1 | 1 | 1 | 1 | -1 | 1
|  |  |  | 1 | 1 | 1 | 1 | 1 | 1 | 1 | 1 | 1 | 1
|  |  |  | 1 | -1 | -1 | -1 | 1 | 1 | 1 | 1 | 1 | 1
|  |  |  | 1 | 1 | -1 | -1 | 1 | 1 | 1 | 1 | -1 | 1
|  |  |  | 1 | -1 | 1 | -1 | 1 | 1 | 1 | 1 | 1 | -1
|  |  |  | 1 | 1 | 1 | -1 | 1 | 1 | 1 | 1 | -1 | -1
|  |  |  | 1 | -1.681793 | 0 | 0 | 2.828427 | 0 | 0 | 0 | 0 | 0
|  |  |  | 1 | 1.681793 | 0 | 0 | 2.828427 | 0 | 0 | 0 | 0 | 0
|  |  |  | 1 | 0 | -1.681793 | 0 | 0 | 2.828427 | 0 | 2.828427 | 0 | 0
|  |  |  | 1 | 0 | 1.681793 | 0 | 0 | 2.828427 | 0 | 2.828427 | 0 | 0
|  |  |  | 1 | 0 | 0 | 1.681793 | 0 | 0 | 2.828427 | 0 | 0 | 0
|  |  |  | 1 | 0 | 0 | -1.681793 | 0 | 0 | 2.828427 | 0 | 0 | 0
|  |  |  | 1 | 0 | 0 | 0 | 0 | 0 | 0 | 0 | 0 | 0
|  |  |  | 1 | 0 | 0 | 0 | 0 | 0 | 0 | 0 | 0 | 0
|  |  |  | 1 | 0 | 0 | 0 | 0 | 0 | 0 | 0 | 0 | 0
|  |  |  | 1 | 0 | 0 | 0 | 0 | 0 | 0 | 0 | 0 | 0
|  |  |  | 1 | 0 | 0 | 0 | 0 | 0 | 0 | 0 | 0 | 0
|  |  |  | 1 | 0 | 0 | 0 | 0 | 0 | 0 | 0 | 0 | 0