## Sheet1
Nama : Rudi Kurniawan (NIM : 03013681924008)
[6 empty] | Run | IR | Temp | Time | X1 | X2 | X3 | Y4CG
[6 empty] | 1 | 0.97 | 658 | 52 | -0.5947368 | -1 | -1 | 42.46
[6 empty] | 2 | 3.23 | 658 | 52 | 1 | -1 | -1 | 68.34
| Level in Coded |  |  |  |  | 3 | 0.97 | 842 | 52 | -1 | 1 | -1 | 45.21
| -α | -1 | 0 | 1 | +α | 4 | 3.23 | 842 | 52 | 1 | 1 | -1 | 93.58
IR | 0.2 | 0.97 | 2.1 | 3.23 | 4 | 5 | 0.97 | 658 | 148 | -1 | -1 | 1 | 41.49
Temp | 595 | 658 | 750 | 842 | 905 | 6 | 3.23 | 658 | 148 | 1 | -1 | 1 | 71.08
Time | 20 | 52 | 100 | 148 | 180 | 7 | 0.97 | 842 | 148 | -1 | 1 | 1 | 45.89
α | 1.682 |  |  |  |  | 8 | 3.23 | 842 | 148 | 1 | 1 | 1 | 93.52
[6 empty] | 9 | 0.2 | 750 | 100 | -1.681416 | 0 | 0 | 41.86
[6 empty] | 10 | 4 | 750 | 100 | 1.681416 | 0 | 0 | 87.87
[6 empty] | 11 | 2.1 | 595 | 100 | 0 | -1.684783 | 0 | 37.8
[6 empty] | 12 | 2.1 | 905 | 100 | 0 | 1.684783 | 0 | 91.08
[6 empty] | 13 | 2.1 | 750 | 20 | 0 | 0 | -1.666667 | 67.27
[6 empty] | 14 | 2.1 | 750 | 180 | 0 | 0 | 1.666667 | 84.22
[6 empty] | 15 | 2.1 | 750 | 100 | 0 | 0 | 0 | 85.82
[6 empty] | 16 | 2.1 | 750 | 100 | 0 | 0 | 0 | 85.19
[6 empty] | 17 | 2.1 | 750 | 100 | 0 | 0 | 0 | 86.38
[6 empty] | 18 | 2.1 | 750 | 100 | 0 | 0 | 0 | 85.68
[6 empty] | 19 | 2.1 | 750 | 100 | 0 | 0 | 0 | 86.7
[6 empty] | 20 | 2.1 | 750 | 100 | 0 | 0 | 0 | 85.29
[6 empty] | max | 4 | 905 | 180
[6 empty] | min | 0.2 | 595 | 20
[7 empty] | X1 | X2 | X3 | X1*X2 | X1*X3 | X2*X3 | X12 | x22 | x32 |  | Y4CG
[5 empty] | X= | 1 | -1 | -1 | -1 | 1 | 1 | 1 | 1 | 1 | 1 | Y= | 42.46
[6 empty] | 1 | 1 | -1 | -1 | -1 | -1 | 1 | 1 | 1 | 1 |  | 68.34
[6 empty] | 1 | -1 | 1 | -1 | -1 | 1 | -1 | 1 | 1 | 1 |  | 45.21
[6 empty] | 1 | 1 | 1 | -1 | 1 | -1 | -1 | 1 | 1 | 1 |  | 93.58
[6 empty] | 1 | -1 | -1 | 1 | 1 | -1 | -1 | 1 | 1 | 1 |  | 41.49
[6 empty] | 1 | 1 | -1 | 1 | -1 | 1 | -1 | 1 | 1 | 1 |  | 71.08
[6 empty] | 1 | -1 | 1 | 1 | -1 | -1 | 1 | 1 | 1 | 1 |  | 45.89
[6 empty] | 1 | 1 | 1 | 1 | 1 | 1 | 1 | 1 | 1 | 1 |  | 93.52
[6 empty] | 1 | -1.681416 | 0 | 0 | 0 | 0 | 0 | 2.82716 | 0 | 0 |  | 41.86
[6 empty] | 1 | 1.681416 | 0 | 0 | 0 | 0 | 0 | 2.82716 | 0 | 0 |  | 87.87
[6 empty] | 1 | 0 | -1.684783 | 0 | 0 | 0 | 0 | 0 | 2.838492 | 0 |  | 37.8
[6 empty] | 1 | 0 | 1.684783 | 0 | 0 | 0 | 0 | 0 | 2.838492 | 0 |  | 91.08
[6 empty] | 1 | 0 | 0 | -1.666667 | 0 | 0 | 0 | 0 | 0 | 2.777778 |  | 67.27
[6 empty] | 1 | 0 | 0 | 1.666667 | 0 | 0 | 0 | 0 | 0 | 2.777778 |  | 84.22
[6 empty] | 1 | 0 | 0 | 0 | 0 | 0 | 0 | 0 | 0 | 0 |  | 85.82
[6 empty] | 1 | 0 | 0 | 0 | 0 | 0 | 0 | 0 | 0 | 0 |  | 85.19
[6 empty] | 1 | 0 | 0 | 0 | 0 | 0 | 0 | 0 | 0 | 0 |  | 86.38
[6 empty] | 1 | 0 | 0 | 0 | 0 | 0 | 0 | 0 | 0 | 0 |  | 85.68
[6 empty] | 1 | 0 | 0 | 0 | 0 | 0 | 0 | 0 | 0 | 0 |  | 86.7
[6 empty] | 1 | 0 | 0 | 0 | 0 | 0 | 0 | 0 | 0 | 0 |  | 85.29
[5 empty] | XT | 1 | 1 | 1 | 1 | 1 | 1 | 1 | 1 | 1 | 1 | 1 | 1 | 1 | 1 | 1 | 1 | 1 | 1 | 1 | 1
[6 empty] | -1 | 1 | -1 | 1 | -1 | 1 | -1 | 1 | -1.681416 | 1.681416 | 0 | 0 | 0 | 0 | 0 | 0 | 0 | 0 | 0 | 0
[6 empty] | -1 | -1 | 1 | 1 | -1 | -1 | 1 | 1 | 0 | 0 | -1.684783 | 1.684783 | 0 | 0 | 0 | 0 | 0 | 0 | 0 | 0
[6 empty] | -1 | -1 | -1 | -1 | 1 | 1 | 1 | 1 | 0 | 0 | 0 | 0 | -1.666667 | 1.666667 | 0 | 0 | 0 | 0 | 0 | 0
[6 empty] | 1 | -1 | -1 | 1 | 1 | -1 | -1 | 1 | 0 | 0 | 0 | 0 | 0 | 0 | 0 | 0 | 0 | 0 | 0 | 0
[6 empty] | 1 | -1 | 1 | -1 | -1 | 1 | -1 | 1 | 0 | 0 | 0 | 0 | 0 | 0 | 0 | 0 | 0 | 0 | 0 | 0
[6 empty] | 1 | 1 | -1 | -1 | -1 | -1 | 1 | 1 | 0 | 0 | 0 | 0 | 0 | 0 | 0 | 0 | 0 | 0 | 0 | 0
[6 empty] | 1 | 1 | 1 | 1 | 1 | 1 | 1 | 1 | 2.82716 | 2.82716 | 0 | 0 | 0 | 0 | 0 | 0 | 0 | 0 | 0 | 0
[6 empty] | 1 | 1 | 1 | 1 | 1 | 1 | 1 | 1 | 0 | 0 | 2.838492 | 2.838492 | 0 | 0 | 0 | 0 | 0 | 0 | 0 | 0
[6 empty] | 1 | 1 | 1 | 1 | 1 | 1 | 1 | 1 | 0 | 0 | 0 | 0 | 2.777778 | 2.777778 | 0 | 0 | 0 | 0 | 0 | 0
[5 empty] | XT.X | 20 | -8.881784e-16 | 0 | 0 | 0 | 0 | 0 | 13.65432 | 13.67698 | 13.55556 | XT.y | 1426.73
[6 empty] | -8.881784e-16 | 13.65432 | 0 | 0 | 0 | 0 | 0 | -2.664535e-15 | -8.881784e-16 | -8.881784e-16 |  | 228.8319
[6 empty] | 0 | 0 | 13.67698 | 0 | -8.881784e-16 | 0 | 0 | 0 | 0 | 0 |  | 144.5952
[6 empty] | 0 | 0 | 0 | 13.55556 | 0 | -8.881784e-16 | 0 | 0 | 0 | 0 |  | 30.64
[6 empty] | 0 | 0 | -8.881784e-16 | 0 | 8 | 0 | 0 | 0 | 0 | 0 |  | 40.53
[6 empty] | 0 | 0 | 0 | -8.881784e-16 | 0 | 8 | 0 | 0 | 0 | 0 |  | 2.97
[6 empty] | 0 | 0 | 0 | 0 | 0 | 0 | 8 | 0 | 0 | 0 |  | -1.15
[6 empty] | 13.65432 | -2.664535e-15 | 0 | 0 | 0 | 0 | 0 | 23.98566 | 8 | 8 |  | 868.3374
[6 empty] | 13.67698 | -8.881784e-16 | 0 | 0 | 0 | 0 | 0 | 8 | 24.11408 | 8 |  | 867.3949
[6 empty] | 13.55556 | -8.881784e-16 | 0 | 0 | 0 | 0 | 0 | 8 | 8 | 23.4321 |  | 922.3756
[5 empty] | (XT.X)1 | 0.1662826 | -7.651422e-18 | 0 | 0 | 0 | 0 | 0 | -0.05663222 | -0.05641479 | -0.05759948 | b | 86.00221
[6 empty] | -7.651422e-18 | 0.0732369 | 0 | 0 | 0 | 0 | 0 | 1.074268e-17 | 2.594463e-18 | 2.648912e-18 |  | 16.75894
[6 empty] | 0 | 0 | 0.07311553 | 0 | 8.117455e-18 | 0 | 0 | 0 | 0 | 0 |  | 10.57216
[6 empty] | 0 | 0 | 0 | 0.07377049 | 0 | 8.19017e-18 | 0 | 0 | 0 | 0 |  | 2.260328
[6 empty] | 0 | 0 | 8.117455e-18 | 0 | 0.125 | 0 | 0 | 0 | 0 | 0 |  | 5.06625
[6 empty] | 0 | 0 | 0 | 8.19017e-18 | 0 | 0.125 | 0 | 0 | 0 | 0 |  | 0.37125
[6 empty] | 0 | 0 | 0 | 0 | 0 | 0 | 0.125 | 0 | 0 | 0 |  | -0.14375
[6 empty] | -0.05663222 | 1.074268e-17 | 0 | 0 | 0 | 0 | 0 | 0.06939754 | 0.006866615 | 0.006724449 |  | -8.379872
[6 empty] | -0.05641479 | 2.594463e-18 | 0 | 0 | 0 | 0 | 0 | 0.006866615 | 0.06894878 | 0.006751879 |  | -8.492549
[6 empty] | -0.05759948 | 2.648912e-18 | 0 | 0 | 0 | 0 | 0 | 0.006724449 | 0.006751879 | 0.07139703 |  | -4.62839
GRAFIK RSM
[6 empty] | 86.00221 | 16.75894 | 10.57216 | 2.260328 | 5.06625 | 0.37125 | -0.14375 | -8.379872 | -8.492549 | -4.62839
|  | X1 | X2 | X3 |  |  | X1 | X2 | X3 | X1X2 | X1X3 | X2X3 | X12 | x22 | x32
|  | -1 | -1 | -1 |  |  | -1.6814 | -1.504054 | -1.326709 | -1.149363 | -0.9720178 | -0.7946723 | -0.6173268 | -0.4399812 | -0.2626357 | -0.08529016 | 0.09205538 | 0.2694009 | 0.4467465 | 0.624092 | 0.8014375 | 0.9787831 | 1.156129 | 1.333474 | 1.51082 | 1.688165
|  | 1 | -1 | -1 |  | -1.6814 | -9.316486 | [19 empty] | -1.6667
|  | -1 | 1 | -1 |  | -1.504409 | [20 empty] | -1.491261
|  | 1 | 1 | -1 |  | -1.327418 | [20 empty] | -1.315823
|  | -1 | -1 | 1 |  | -1.150427 | [20 empty] | -1.140384
|  | 1 | -1 | 1 |  | -0.9734354 | [20 empty] | -0.9649456
|  | -1 | 1 | 1 |  | -0.7964442 | [20 empty] | -0.789507
|  | 1 | 1 | 1 |  | -0.6194531 | [20 empty] | -0.6140684
|  | -1.681416 | 0 | 0 |  | -0.4424619 | [20 empty] | -0.4386298
|  | 1.681416 | 0 | 0 |  | -0.2654708 | [20 empty] | -0.2631912
|  | 0 | -1.684783 | 0 |  | -0.08847965 | [20 empty] | -0.08775263
|  | 0 | 1.684783 | 0 |  | 0.0885115 | [20 empty] | 0.08768596
|  | 0 | 0 | -1.666667 |  | 0.2655027 | [20 empty] | 0.2631246
|  | 0 | 0 | 1.666667 |  | 0.4424938 | [20 empty] | 0.4385632
|  | 0 | 0 | 0 |  | 0.619485 | [20 empty] | 0.6140018
|  | 0 | 0 | 0 |  | 0.7964761 | [20 empty] | 0.7894404
|  | 0 | 0 | 0 |  | 0.9734673 | [20 empty] | 0.9648789
|  | 0 | 0 | 0 |  | 1.150458 | [20 empty] | 1.140318
|  | 0 | 0 | 0 |  | 1.32745 | [20 empty] | 1.315756
|  | 0 | 0 | 0 |  | 1.504441 | [20 empty] | 1.491195
| MAX | 1.681416 | 1.684783 | 1.666667 |  | 1.681432 | [20 empty] | 1.666633
| MIN | -1.681416 | -1.684783 | -1.666667
| INTERVAL | 0.1769912 | 0.1773455 | 0.1754386