## Sheet1
| Coded factor |  |  | PASH Actual Factor |  |  | YPASH
Run | X1 | X2 | X3 | R | Temp© | Time
1 | -1 | -1 | -1 | 0.97 | 658 | 52 | 28.39
2 | 1 | -1 | -1 | 3.23 | 658 | 52 | 21.52
3 | -1 | 1 | -1 | 0.97 | 842 | 52 | 22.52
4 | 1 | 1 | -1 | 3.23 | 842 | 52 | 16.78
5 | -1 | -1 | 1 | 0.97 | 658 | 148 | 27.08
6 | 1 | -1 | 1 | 3.23 | 658 | 148 | 20.97
7 | -1 | 1 | 1 | 0.97 | 842 | 148 | 11
8 | 1 | 1 | 1 | 3.23 | 842 | 148 | 10.07
9 | -1.682 | 0 | 0 | 0.2 | 750 | 100 | 29.31
10 | 1.682 | 0 | 0 | 4 | 750 | 100 | 22.5
11 | 0 | -1.682 | 0 | 2.1 | 595 | 100 | 25.37
12 | 0 | 1.682 | 0 | 2.1 | 905 | 100 | 12.19
13 | 0 | 0 | -1.682 | 2.1 | 750 | 20 | 27.56
14 | 0 | 0 | 1.682 | 2.1 | 750 | 180 | 19.39
15 | 0 | 0 | 0 | 2.1 | 750 | 100 | 21.16
16 | 0 | 0 | 0 | 2.1 | 750 | 100 | 22.03
17 | 0 | 0 | 0 | 2.1 | 750 | 100 | 22.93
18 | 0 | 0 | 0 | 2.1 | 750 | 100 | 20.99
19 | 0 | 0 | 0 | 2.1 | 750 | 100 | 20.81
20 | 0 | 0 | 0 | 2.1 | 750 | 100 | 21.28
Coded Variable Level
|  | -1 | 0 | 1 | [6 empty] | X1 | X2 | X3 |  |  | X1 (oC) | X2 (mol/l) | X3(min)
| X1 | 60 | 90 | 120 | [5 empty] | Max | 1.682 | 1.682 | 1.682 |  | Max | 4 | 905 | 180
| X2 | 0.0304 | 0.0825 | 0.1135 | [5 empty] | Min | -1.682 | -1.682 | -1.682 |  | Min | 0.2 | 595 | 20
| X3 | 30 | 50 | 70 | [5 empty] | Nol | 0 | 0 | 0 |  | Nol | 2.1 | 750 | 100
[10 empty] | α | 1.732051 |  |  |  | α | 1.732051
Persamaan Coding
[8 empty] | Run | X1 | X2 | X3 | X12 | X22 | X32 | X1.X2 | X1.X3 | X2.X3 | y
[8 empty] | 1 | -1 | -1 | -1 | 1 | 1 | 1 | 1 | 1 | 1 | 28.39
[8 empty] | 2 | 1 | -1 | -1 | 1 | 1 | 1 | -1 | -1 | 1 | 21.52
[8 empty] | 3 | -1 | 1 | -1 | 1 | 1 | 1 | -1 | 1 | -1 | 22.52
[8 empty] | 4 | 1 | 1 | -1 | 1 | 1 | 1 | 1 | -1 | -1 | 16.78
[8 empty] | 5 | -1 | -1 | 1 | 1 | 1 | 1 | 1 | -1 | -1 | 27.08
[8 empty] | 6 | 1 | -1 | 1 | 1 | 1 | 1 | -1 | 1 | -1 | 20.97
[8 empty] | 7 | -1 | 1 | 1 | 1 | 1 | 1 | -1 | -1 | 1 | 11
[8 empty] | 8 | 1 | 1 | 1 | 1 | 1 | 1 | 1 | 1 | 1 | 10.07
[8 empty] | 9 | -1.682 | 0 | 0 | 2.829124 | 0 | 0 | 0 | 0 | 0 | 29.31
[8 empty] | 10 | 1.682 | 0 | 0 | 2.829124 | 0 | 0 | 0 | 0 | 0 | 22.5
[8 empty] | 11 | 0 | -1.682 | 0 | 0 | 2.829124 | 0 | 0 | 0 | 0 | 25.37
[8 empty] | 12 | 0 | 1.682 | 0 | 0 | 2.829124 | 0 | 0 | 0 | 0 | 12.19
[8 empty] | 13 | 0 | 0 | -1.682 | 0 | 0 | 2.829124 | 0 | 0 | 0 | 27.56
[8 empty] | 14 | 0 | 0 | 1.682 | 0 | 0 | 2.829124 | 0 | 0 | 0 | 19.39
[8 empty] | 15 | 0 | 0 | 0 | 0 | 0 | 0 | 0 | 0 | 0 | 21.16
[8 empty] | 16 | 0 | 0 | 0 | 0 | 0 | 0 | 0 | 0 | 0 | 22.03
[8 empty] | 17 | 0 | 0 | 0 | 0 | 0 | 0 | 0 | 0 | 0 | 22.93
[8 empty] | 18 | 0 | 0 | 0 | 0 | 0 | 0 | 0 | 0 | 0 | 20.99
[8 empty] | 19 | 0 | 0 | 0 | 0 | 0 | 0 | 0 | 0 | 0 | 20.81
[8 empty] | 20 | 0 | 0 | 0 | 0 | 0 | 0 | 0 | 0 | 0 | 21.28
[8 empty] | X = | 1 | -1 | -1 | -1 | 1 | 1 | 1 | 1 | 1 | 1 |  | y = | 28.39
[9 empty] | 1 | 1 | -1 | -1 | 1 | 1 | 1 | -1 | -1 | 1 |  |  | 21.52
[9 empty] | 1 | -1 | 1 | -1 | 1 | 1 | 1 | -1 | 1 | -1 |  |  | 22.52
[9 empty] | 1 | 1 | 1 | -1 | 1 | 1 | 1 | 1 | -1 | -1 |  |  | 16.78
[9 empty] | 1 | -1 | -1 | 1 | 1 | 1 | 1 | 1 | -1 | -1 |  |  | 27.08
[9 empty] | 1 | 1 | -1 | 1 | 1 | 1 | 1 | -1 | 1 | -1 |  |  | 20.97
[9 empty] | 1 | -1 | 1 | 1 | 1 | 1 | 1 | -1 | -1 | 1 |  |  | 11
[9 empty] | 1 | 1 | 1 | 1 | 1 | 1 | 1 | 1 | 1 | 1 |  |  | 10.07
[9 empty] | 1 | -1.682 | 0 | 0 | 2.829124 | 0 | 0 | 0 | 0 | 0 |  |  | 29.31
[9 empty] | 1 | 1.682 | 0 | 0 | 2.829124 | 0 | 0 | 0 | 0 | 0 |  |  | 22.5
[9 empty] | 1 | 0 | -1.682 | 0 | 0 | 2.829124 | 0 | 0 | 0 | 0 |  |  | 25.37
[9 empty] | 1 | 0 | 1.682 | 0 | 0 | 2.829124 | 0 | 0 | 0 | 0 |  |  | 12.19
[9 empty] | 1 | 0 | 0 | -1.682 | 0 | 0 | 2.829124 | 0 | 0 | 0 |  |  | 27.56
[9 empty] | 1 | 0 | 0 | 1.682 | 0 | 0 | 2.829124 | 0 | 0 | 0 |  |  | 19.39
[9 empty] | 1 | 0 | 0 | 0 | 0 | 0 | 0 | 0 | 0 | 0 |  |  | 21.16
[9 empty] | 1 | 0 | 0 | 0 | 0 | 0 | 0 | 0 | 0 | 0 |  |  | 22.03
[9 empty] | 1 | 0 | 0 | 0 | 0 | 0 | 0 | 0 | 0 | 0 |  |  | 22.93
[9 empty] | 1 | 0 | 0 | 0 | 0 | 0 | 0 | 0 | 0 | 0 |  |  | 20.99
[9 empty] | 1 | 0 | 0 | 0 | 0 | 0 | 0 | 0 | 0 | 0 |  |  | 20.81
[9 empty] | 1 | 0 | 0 | 0 | 0 | 0 | 0 | 0 | 0 | 0 |  |  | 21.28
[8 empty] | X T = | 1 | 1 | 1 | 1 | 1 | 1 | 1 | 1 | 1 | 1 | 1 | 1 | 1 | 1 | 1 | 1 | 1 | 1 | 1 | 1
[9 empty] | -1 | 1 | -1 | 1 | -1 | 1 | -1 | 1 | -1.682 | 1.682 | 0 | 0 | 0 | 0 | 0 | 0 | 0 | 0 | 0 | 0
[9 empty] | -1 | -1 | 1 | 1 | -1 | -1 | 1 | 1 | 0 | 0 | -1.682 | 1.682 | 0 | 0 | 0 | 0 | 0 | 0 | 0 | 0
[9 empty] | -1 | -1 | -1 | -1 | 1 | 1 | 1 | 1 | 0 | 0 | 0 | 0 | -1.682 | 1.682 | 0 | 0 | 0 | 0 | 0 | 0
[9 empty] | 1 | 1 | 1 | 1 | 1 | 1 | 1 | 1 | 2.829124 | 2.829124 | 0 | 0 | 0 | 0 | 0 | 0 | 0 | 0 | 0 | 0
[9 empty] | 1 | 1 | 1 | 1 | 1 | 1 | 1 | 1 | 0 | 0 | 2.829124 | 2.829124 | 0 | 0 | 0 | 0 | 0 | 0 | 0 | 0
[9 empty] | 1 | 1 | 1 | 1 | 1 | 1 | 1 | 1 | 0 | 0 | 0 | 0 | 2.829124 | 2.829124 | 0 | 0 | 0 | 0 | 0 | 0
[9 empty] | 1 | -1 | -1 | 1 | 1 | -1 | -1 | 1 | 0 | 0 | 0 | 0 | 0 | 0 | 0 | 0 | 0 | 0 | 0 | 0
[9 empty] | 1 | -1 | 1 | -1 | -1 | 1 | -1 | 1 | 0 | 0 | 0 | 0 | 0 | 0 | 0 | 0 | 0 | 0 | 0 | 0
[9 empty] | 1 | 1 | -1 | -1 | -1 | -1 | 1 | 1 | 0 | 0 | 0 | 0 | 0 | 0 | 0 | 0 | 0 | 0 | 0 | 0
[8 empty] | XT.X = | 20 | 0 | 0 | 0 | 13.658248 | 13.658248 | 13.658248 | 0 | 0 | 0 |  | XT.y = | 423.85
[9 empty] | 0 | 13.658248 | 0 | 0 | 0 | 0 | 0 | 0 | 0 | 0 |  |  | -31.10442
[9 empty] | 0 | 0 | 13.658248 | 0 | 0 | 0 | 0 | 0 | 0 | 0 |  |  | -59.75876
[9 empty] | 0 | 0 | 0 | 13.658248 | 0 | 0 | 0 | 0 | 0 | 0 |  |  | -33.83194
[9 empty] | 13.658248 | 0 | 0 | 0 | 24.00789 | 8 | 8 | 0 | 0 | 0 |  |  | 304.9069
[9 empty] | 13.658248 | 0 | 0 | 0 | 8 | 24.00789 | 8 | 0 | 0 | 0 |  |  | 264.5919
[9 empty] | 13.658248 | 0 | 0 | 0 | 8 | 8 | 24.00789 | 0 | 0 | 0 |  |  | 291.1573718
[9 empty] | 0 | 0 | 0 | 0 | 0 | 0 | 0 | 8 | 0 | 0 |  |  | 6.31
[9 empty] | 0 | 0 | 0 | 0 | 0 | 0 | 0 | 0 | 8 | 0 |  |  | 5.57
[9 empty] | 0 | 0 | 0 | 0 | 0 | 0 | 0 | 0 | 0 | 8 |  |  | -16.37
[8 empty] | (XT.X)-1 = | 0.1663429 | 0 | 0 | 0 | -0.05678763 | -0.05678763 | -0.05678763 | 0 | 0 | 0 |  | (x'x)-1.(x'y) = | 21.62983 | ß0
[9 empty] | 0 | 0.07321583 | 0 | 0 | 0 | 0 | 0 | 0 | 0 | 0 |  |  | -2.277336 | ß1
[9 empty] | 0 | 0 | 0.07321583 | 0 | 0 | 0 | 0 | 0 | 0 | 0 |  |  | -4.375287 | ß2
[9 empty] | 0 | 0 | 0 | 0.07321583 | 0 | 0 | 0 | 0 | 0 | 0 |  |  | -2.477034 | ß3
[9 empty] | -0.05678763 | 0 | 0 | 0 | 0.0693645 | 0.006895287 | 0.006895287 | 0 | 0 | 0 |  |  | 0.9123289 | ß12
[9 empty] | -0.05678763 | 0 | 0 | 0 | 0.006895287 | 0.0693645 | 0.006895287 | 0 | 0 | 0 |  |  | -1.606118 | ß22
[9 empty] | -0.05678763 | 0 | 0 | 0 | 0.006895287 | 0.006895287 | 0.0693645 | 0 | 0 | 0 |  |  | 0.05340581 | ß23
[9 empty] | 0 | 0 | 0 | 0 | 0 | 0 | 0 | 0.125 | 0 | 0 |  |  | 0.78875 | ß13
[9 empty] | 0 | 0 | 0 | 0 | 0 | 0 | 0 | 0 | 0.125 | 0 |  |  | 0.69625 | ß23
[9 empty] | 0 | 0 | 0 | 0 | 0 | 0 | 0 | 0 | 0 | 0.125 |  |  | -2.04625 | ß12
|  |  | X1 | X2 | X3
| 48.2299 | 1 | 0 | 0 | 0
| 11.12157 | 2 | 0 | 0 | 0 |  |  |  |  | 48.2299 | 11.12157 | 7.60302 | -1.471411 | 3.912676 | -0.9238851 | 1.688844 | -0.27375 | -0.44125 | 2.59125
| 7.60302 | 3 | -1 | -1 | -1
| -1.471411 | 4 | 0 | 0 | 1.6818 |  |  |  | -1.6818 | -3.3636 | -5.0454 | -6.7272 | -8.409 | -10.0908 | -11.7726 | -13.4544 | -15.1362 | -16.818 | -18.4998 | -20.1816 | -21.8634 | -23.5452 | -25.227 | -26.9088 | -28.5906 | -30.2724 | -31.9542 | -33.636
| 3.912676 | 5 | 0 | 0 | 0 |  |  | -1.6818
| -0.9238851 | 6 | -1 | 1 | -1 |  |  | -3.3636
| 1.688844 | 7 | 0 | 1.68179 | 0 |  |  | -5.0454
| -0.27375 | 8 | -1 | 1 | 1 |  |  | -6.7272
| -0.44125 | 9 | 1 | 1 | -1 |  |  | -8.409
| 2.59125 | 10 | -1.6818 | 0 | 0 |  |  | -10.0908
|  | 11 | -1 | -1 | 1 |  |  | -11.7726
|  | 12 | 1 | -1 | 1 |  |  | -13.4544
|  | 13 | 0 | 0 | 0 |  |  | -15.1362
|  | 14 | 1 | -1 | -1 |  |  | -16.818
|  | 15 | 1 | 1 | 1 |  |  | -18.4998
|  | 16 | 0 | 0 | 0 |  |  | -20.1816
|  | 17 | 0 | 0 | 0 |  |  | -21.8634
|  | 18 | 0 | 0 | -1.6818 |  |  | -23.5452
|  | 19 | 0 | -1.6818 | 0 |  |  | -25.227
|  | 20 | 1.6818 | 0 | 0 |  |  | -26.9088
-28.5906
|  | Max | 1.6818 | 1.68179 | 1.6818 |  |  | -30.2724
|  | Min | -1.6818 | -1.6818 | -1.6818 |  |  | -31.9542
|  | Interval | 0.1770316 | 0.1770311 | 0.1770316 |  |  | -33.636