## Coded
Pembahasan :
| RUN | IR | Temperatur | Time | Ypash |  | Mencari x1,x2 dan x3
| 1 | 0.97 | 658 | 52 | 28.39 |  | RUN | IR | Temperatur | Time | X1 | X2 | X3 | Ypash
| 2 | 3.23 | 658 | 52 | 21.18 |  | 1 | 0.97 | 658 | 52 | -1.008929 | -0.9019608 | -1 | 28.39
| 3 | 0.97 | 842 | 52 | 22.52 |  | 2 | 3.23 | 658 | 52 | 1.008929 | -0.9019608 | -1 | 21.18
| 4 | 3.23 | 842 | 52 | 16.78 |  | 3 | 0.97 | 842 | 52 | -1.008929 | 0.9019608 | -1 | 22.52
| 5 | 0.97 | 658 | 148 | 27.08 |  | 4 | 3.23 | 842 | 52 | 1.008929 | 0.9019608 | -1 | 16.78
| 6 | 3.23 | 658 | 148 | 20.97 |  | 5 | 0.97 | 658 | 148 | -1.008929 | -0.9019608 | 1 | 27.08
| 7 | 0.97 | 842 | 148 | 11 |  | 6 | 3.23 | 658 | 148 | 1.008929 | -0.9019608 | 1 | 20.97
| 8 | 3.23 | 842 | 148 | 10.07 |  | 7 | 0.97 | 842 | 148 | -1.008929 | 0.9019608 | 1 | 11
| 9 | 0.2 | 750 | 100 | 29.31 |  | 8 | 3.23 | 842 | 148 | 1.008929 | 0.9019608 | 1 | 10.07
| 10 | 4 | 750 | 100 | 22.5 |  | 9 | 0.2 | 750 | 100 | -1.696429 | 0 | 0 | 29.31
| 11 | 2.1 | 595 | 100 | 25.37 |  | 10 | 4 | 750 | 100 | 1.696429 | 0 | 0 | 22.5
| 12 | 2.1 | 905 | 100 | 12.19 |  | 11 | 2.1 | 595 | 100 | 0 | -1.519608 | 0 | 25.37
| 13 | 2.1 | 750 | 20 | 27.56 |  | 12 | 2.1 | 905 | 100 | 0 | 1.519608 | 0 | 12.19
| 14 | 2.1 | 750 | 180 | 19.39 |  | 13 | 2.1 | 750 | 20 | 0 | 0 | -1.666667 | 27.56
| 15 | 2.1 | 750 | 100 | 21.16 |  | 14 | 2.1 | 750 | 180 | 0 | 0 | 1.666667 | 19.39
| 16 | 2.1 | 750 | 100 | 22.03 |  | 15 | 2.1 | 750 | 100 | 0 | 0 | 0 | 21.16
| 17 | 2.1 | 750 | 100 | 21.93 |  | 16 | 2.1 | 750 | 100 | 0 | 0 | 0 | 22.03
| 18 | 2.1 | 750 | 100 | 20.99 |  | 17 | 2.1 | 750 | 100 | 0 | 0 | 0 | 21.93
| 19 | 2.1 | 750 | 100 | 20.81 |  | 18 | 2.1 | 750 | 100 | 0 | 0 | 0 | 20.99
| 20 | 2.1 | 750 | 100 | 21.28 |  | 19 | 2.1 | 750 | 100 | 0 | 0 | 0 | 20.81
[7 empty] | 20 | 2.1 | 750 | 100 | 0 | 0 | 0 | 21.28
| Max | 4 | 905 | 180
| Min | 0.2 | 595 | 20
| f0 | 0.8944272 | 733.8086 | 60
Level in Coded
| -α | -1 | 0 | 1 | +α
X1 | 0.2 | 0.97 | 2.1 | 3.22 | 4 |  | RUN | IR | Temperatur | Time | X1 | X2 | X3 | Ypash
X2 | 595 | 658 | 750 | 852 | 905 |  | 1 | 0.97 | 658 | 52 | -1.008929 | -0.9019608 | -1 | 28.39
X3 | 20 | 52 | 100 | 148 | 180 |  | 2 | 3.23 | 658 | 52 | 1.008929 | -0.9019608 | -1 | 21.18
α | 1.414214 | [5 empty] | 3 | 0.97 | 842 | 52 | -1.008929 | 0.9019608 | -1 | 22.52
[7 empty] | 4 | 3.23 | 842 | 52 | 1.008929 | 0.9019608 | -1 | 16.78
[7 empty] | 5 | 0.97 | 658 | 148 | -1.008929 | -0.9019608 | 1 | 27.08
[7 empty] | 6 | 3.23 | 658 | 148 | 1.008929 | -0.9019608 | 1 | 20.97
[7 empty] | 7 | 0.97 | 842 | 148 | -1.008929 | 0.9019608 | 1 | 11
[7 empty] | 8 | 3.23 | 842 | 148 | 1.008929 | 0.9019608 | 1 | 10.07
[7 empty] | 9 | 0.2 | 750 | 100 | -1.696429 | 0 | 0 | 29.31
[7 empty] | 10 | 4 | 750 | 100 | 1.696429 | 0 | 0 | 22.5
[7 empty] | 11 | 2.1 | 595 | 100 | 0 | -1.519608 | 0 | 25.37
[7 empty] | 12 | 2.1 | 905 | 100 | 0 | 1.519608 | 0 | 12.19
[7 empty] | 13 | 2.1 | 750 | 20 | 0 | 0 | -1.666667 | 27.56
[7 empty] | 14 | 2.1 | 750 | 180 | 0 | 0 | 1.666667 | 19.39
[7 empty] | 15 | 2.1 | 750 | 100 | 0 | 0 | 0 | 21.16
[7 empty] | 16 | 2.1 | 750 | 100 | 0 | 0 | 0 | 22.03
[7 empty] | 17 | 2.1 | 750 | 100 | 0 | 0 | 0 | 21.93
[7 empty] | 18 | 2.1 | 750 | 100 | 0 | 0 | 0 | 20.99
[7 empty] | 19 | 2.1 | 750 | 100 | 0 | 0 | 0 | 20.81
[7 empty] | 20 | 2.1 | 750 | 100 | 0 | 0 | 0 | 21.28
Persamaan Coding
[10 empty] | x1 | x2 | x3 | x12 | x22 | x32 | x1x2 | x1x3 | x2x3 |  |  |  |  | y
[9 empty] | 1 | -1.008929 | -0.9019608 | -1 | 1.017937 | 0.8135333 | 1 | 0.910014 | 1.008929 | 0.9019608 |  |  |  |  | 3.346037
[9 empty] | 1 | 1.008929 | -0.9019608 | -1 | 1.017937 | 0.8135333 | 1 | -0.910014 | -1.008929 | 0.9019608 |  |  |  |  | 3.053057
[9 empty] | 1 | -1.008929 | 0.9019608 | -1 | 1.017937 | 0.8135333 | 1 | -0.910014 | 1.008929 | -0.9019608 |  |  |  |  | 3.114404
[9 empty] | 1 | 1.008929 | 0.9019608 | -1 | 1.017937 | 0.8135333 | 1 | 0.910014 | -1.008929 | -0.9019608 |  |  |  |  | 2.820188
[9 empty] | 1 | -1.008929 | -0.9019608 | 1 | 1.017937 | 0.8135333 | 1 | 0.910014 | -1.008929 | -0.9019608 |  |  |  |  | 3.298795
[9 empty] | 1 | 1.008929 | -0.9019608 | 1 | 1.017937 | 0.8135333 | 1 | -0.910014 | 1.008929 | -0.9019608 |  |  |  |  | 3.043093
[9 empty] | 1 | -1.008929 | 0.9019608 | 1 | 1.017937 | 0.8135333 | 1 | -0.910014 | -1.008929 | 0.9019608 |  |  |  |  | 2.397895
[9 empty] | 1 | 1.008929 | 0.9019608 | 1 | 1.017937 | 0.8135333 | 1 | 0.910014 | 1.008929 | 0.9019608 |  |  |  |  | 2.309561
[9 empty] | 1 | -1.696429 | 0 | 0 | 2.87787 | 0 | 0 | 0 | 0 | 0 |  |  |  |  | 3.377929
[9 empty] | 1 | 1.696429 | 0 | 0 | 2.87787 | 0 | 0 | 0 | 0 | 0 |  |  |  |  | 3.113515
[9 empty] | 1 | 0 | -1.519608 | 0 | 0 | 2.309208 | 0 | 0 | 0 | 0 |  |  |  |  | 3.233567
[9 empty] | 1 | 0 | 1.519608 | 0 | 0 | 2.309208 | 0 | 0 | 0 | 0 |  |  |  |  | 2.500616
[9 empty] | 1 | 0 | 0 | -1.666667 | 0 | 0 | 2.777778 | 0 | 0 | 0 |  |  |  |  | 3.316365
[9 empty] | 1 | 0 | 0 | 1.666667 | 0 | 0 | 2.777778 | 0 | 0 | 0 |  |  |  |  | 2.964757
[9 empty] | 1 | 0 | 0 | 0 | 0 | 0 | 0 | 0 | 0 | 0 |  |  |  |  | 3.052113
[9 empty] | 1 | 0 | 0 | 0 | 0 | 0 | 0 | 0 | 0 | 0 |  |  |  |  | 3.092405
[9 empty] | 1 | 0 | 0 | 0 | 0 | 0 | 0 | 0 | 0 | 0 |  |  |  |  | 3.087856
[9 empty] | 1 | 0 | 0 | 0 | 0 | 0 | 0 | 0 | 0 | 0 |  |  |  |  | 3.044046
[9 empty] | 1 | 0 | 0 | 0 | 0 | 0 | 0 | 0 | 0 | 0 |  |  |  |  | 3.035434
[9 empty] | 1 | 0 | 0 | 0 | 0 | 0 | 0 | 0 | 0 | 0 |  |  |  |  | 3.057768
[8 empty] | X = | 1 | -1.008929 | -0.9019608 | -1 | 1.017937 | 0.8135333 | 1 | 0.910014 | 1.008929 | 0.9019608 |  |  |  |  | y = | 28.39
[9 empty] | 1 | 1.008929 | -0.9019608 | -1 | 1.017937 | 0.8135333 | 1 | -0.910014 | -1.008929 | 0.9019608 | [5 empty] | 21.18
[9 empty] | 1 | -1.008929 | 0.9019608 | -1 | 1.017937 | 0.8135333 | 1 | -0.910014 | 1.008929 | -0.9019608 | [5 empty] | 22.52
[9 empty] | 1 | 1.008929 | 0.9019608 | -1 | 1.017937 | 0.8135333 | 1 | 0.910014 | -1.008929 | -0.9019608 | [5 empty] | 16.78
[9 empty] | 1 | -1.008929 | -0.9019608 | 1 | 1.017937 | 0.8135333 | 1 | 0.910014 | -1.008929 | -0.9019608 | [5 empty] | 27.08
[9 empty] | 1 | 1.008929 | -0.9019608 | 1 | 1.017937 | 0.8135333 | 1 | -0.910014 | 1.008929 | -0.9019608 | [5 empty] | 20.97
[9 empty] | 1 | -1.008929 | 0.9019608 | 1 | 1.017937 | 0.8135333 | 1 | -0.910014 | -1.008929 | 0.9019608 | [5 empty] | 11
[9 empty] | 1 | 1.008929 | 0.9019608 | 1 | 1.017937 | 0.8135333 | 1 | 0.910014 | 1.008929 | 0.9019608 | [5 empty] | 10.07
[9 empty] | 1 | -1.696429 | 0 | 0 | 2.87787 | 0 | 0 | 0 | 0 | 0 | [5 empty] | 29.31
[9 empty] | 1 | 1.696429 | 0 | 0 | 2.87787 | 0 | 0 | 0 | 0 | 0 | [5 empty] | 22.5
[9 empty] | 1 | 0 | -1.519608 | 0 | 0 | 2.309208 | 0 | 0 | 0 | 0 | [5 empty] | 25.37
[9 empty] | 1 | 0 | 1.519608 | 0 | 0 | 2.309208 | 0 | 0 | 0 | 0 | [5 empty] | 12.19
[9 empty] | 1 | 0 | 0 | -1.666667 | 0 | 0 | 2.777778 | 0 | 0 | 0 | [5 empty] | 27.56
[9 empty] | 1 | 0 | 0 | 1.666667 | 0 | 0 | 2.777778 | 0 | 0 | 0 | [5 empty] | 19.39
[9 empty] | 1 | 0 | 0 | 0 | 0 | 0 | 0 | 0 | 0 | 0 | [5 empty] | 21.16
[9 empty] | 1 | 0 | 0 | 0 | 0 | 0 | 0 | 0 | 0 | 0 | [5 empty] | 22.03
[9 empty] | 1 | 0 | 0 | 0 | 0 | 0 | 0 | 0 | 0 | 0 | [5 empty] | 21.93
[9 empty] | 1 | 0 | 0 | 0 | 0 | 0 | 0 | 0 | 0 | 0 | [5 empty] | 20.99
[9 empty] | 1 | 0 | 0 | 0 | 0 | 0 | 0 | 0 | 0 | 0 | [5 empty] | 20.81
[9 empty] | 1 | 0 | 0 | 0 | 0 | 0 | 0 | 0 | 0 | 0 | [5 empty] | 21.28
[8 empty] | XT | 1 | 1 | 1 | 1 | 1 | 1 | 1 | 1 | 1 | 1 | 1 | 1 | 1 | 1 | 1 | 1 | 1 | 1 | 1 | 1
[9 empty] | -1.008929 | 1.008929 | -1.008929 | 1.008929 | -1.008929 | 1.008929 | -1.008929 | 1.008929 | -1.696429 | 1.696429 | 0 | 0 | 0 | 0 | 0 | 0 | 0 | 0 | 0 | 0
[9 empty] | -0.9019608 | -0.9019608 | 0.9019608 | 0.9019608 | -0.9019608 | -0.9019608 | 0.9019608 | 0.9019608 | 0 | 0 | -1.519608 | 1.519608 | 0 | 0 | 0 | 0 | 0 | 0 | 0 | 0
[9 empty] | -1 | -1 | -1 | -1 | 1 | 1 | 1 | 1 | 0 | 0 | 0 | 0 | -1.666667 | 1.666667 | 0 | 0 | 0 | 0 | 0 | 0
[9 empty] | 0.910014 | -0.910014 | -0.910014 | 0.910014 | 0.910014 | -0.910014 | -0.910014 | 0.910014 | 0 | 0 | 0 | 0 | 0 | 0 | 0 | 0 | 0 | 0 | 0 | 0
[9 empty] | 1.008929 | -1.008929 | 1.008929 | -1.008929 | -1.008929 | 1.008929 | -1.008929 | 1.008929 | 0 | 0 | 0 | 0 | 0 | 0 | 0 | 0 | 0 | 0 | 0 | 0
[9 empty] | 0.9019608 | 0.9019608 | -0.9019608 | -0.9019608 | -0.9019608 | -0.9019608 | 0.9019608 | 0.9019608 | 0 | 0 | 0 | 0 | 0 | 0 | 0 | 0 | 0 | 0 | 0 | 0
[9 empty] | 1.017937 | 1.017937 | 1.017937 | 1.017937 | 1.017937 | 1.017937 | 1.017937 | 1.017937 | 2.87787 | 2.87787 | 0 | 0 | 0 | 0 | 0 | 0 | 0 | 0 | 0 | 0
[9 empty] | 0.8135333 | 0.8135333 | 0.8135333 | 0.8135333 | 0.8135333 | 0.8135333 | 0.8135333 | 0.8135333 | 0 | 0 | 2.309208 | 2.309208 | 0 | 0 | 0 | 0 | 0 | 0 | 0 | 0
[9 empty] | 1 | 1 | 1 | 1 | 1 | 1 | 1 | 1 | 0 | 0 | 0 | 0 | 2.777778 | 2.777778 | 0 | 0 | 0 | 0 | 0 | 0
[8 empty] | XT.X | 20 | -1.110223e-15 | 0 | 0 | 13.89923 | 11.12668 | 13.55556 | 0 | 0 | 0 |  |  |  |  | XT.y | 422.51
[9 empty] | -1.110223e-15 | 13.89923 | 0 | 0 | -4.440892e-15 | -8.881784e-16 | -8.881784e-16 | 0 | 0 | 0 | [5 empty] | -31.72116
[9 empty] | 0 | 0 | 11.12668 | 0 | 1.110223e-16 | 0 | 0 | -8.881784e-16 | 0 | -2.220446e-16 | [5 empty] | -53.62647
[9 empty] | 0 | 0 | 0 | 13.55556 | 0 | -2.220446e-16 | 0 | 0 | -8.881784e-16 | 0 | [5 empty] | -33.36667
[9 empty] | 0 | 0 | -8.881784e-16 | 0 | 0 | 0 | 0 | 6.625004 | 0 | 0 | [5 empty] | 6.051593
[9 empty] | 0 | 0 | 0 | -8.881784e-16 | 0 | 0 | 0 | 0 | 8.143495 | 0 | [5 empty] | 5.962768
[9 empty] | 0 | 0 | -2.220446e-16 | 0 | -1.110223e-16 | 0 | 0 | 0 | 0 | 6.508266 | [5 empty] | -15.07176
[9 empty] | 13.89923 | -4.440892e-15 | 1.110223e-16 | 0 | 24.85383 | 6.625004 | 8.143495 | 0 | 0 | -1.110223e-16 | [5 empty] | 309.9263
[9 empty] | 11.12668 | -8.881784e-16 | 0 | -2.220446e-16 | 6.625004 | 15.95957 | 6.508266 | 0 | 0 | 0 | [5 empty] | 215.264
[9 empty] | 13.55556 | -8.881784e-16 | 0 | 0 | 8.143495 | 6.508266 | 23.4321 | 0 | 0 | 0 | [5 empty] | 288.4067
[8 empty] | (XT.X)1 | 0.1662826 | -1.260537e-17 | 5.551205e-19 | -1.135901e-18 | 7.4422e-35 | -1.238882e-34 | -9.490468e-19 | -0.05563431 | -0.0693454 | -0.05759948 |  |  |  |  | b | 21.47388
[9 empty] | -1.260537e-17 | 0.07194641 | -1.786717e-34 | 7.039687e-35 | -2.395355e-50 | 7.677905e-51 | 3.054613e-34 | 1.790652e-17 | 4.297644e-18 | 2.602501e-18 | [5 empty] | -2.282224 | x1
[9 empty] | 5.551205e-19 | -1.786717e-34 | 0.08987405 | -1.355233e-36 | 1.204893e-17 | -1.478098e-52 | 3.066262e-18 | -6.682622e-19 | -8.273534e-20 | -6.591441e-20 | [5 empty] | -4.819628 | x2
[9 empty] | -1.135901e-18 | 7.039687e-35 | -1.355233e-36 | 0.07377049 | -1.816888e-52 | 8.045853e-18 | 2.316938e-36 | 1.358218e-19 | 1.706471e-18 | 1.359478e-19 | [5 empty] | -2.461475 | x3
[9 empty] | -0.05563431 | 1.790652e-17 | -6.682622e-19 | 1.358218e-19 | -8.95903e-35 | 1.481354e-35 | 1.142477e-18 | 0.0669734 | 0.008291756 | 0.006605958 | [5 empty] | 0.9408841 | x12
[9 empty] | -0.0693454 | 4.297644e-18 | -8.273534e-20 | 1.706471e-18 | -1.109188e-35 | 1.861179e-34 | 1.414463e-19 | 0.008291756 | 0.104178 | 0.00829945 | [5 empty] | -1.909909 | x22
[9 empty] | -0.05759948 | 2.602501e-18 | -6.591441e-20 | 1.359478e-19 | -8.836789e-36 | 1.482728e-35 | 1.126888e-19 | 0.006605958 | 0.00829945 | 0.07139703 | [5 empty] | 0.08895766 | x32
[9 empty] | 7.4422e-35 | -2.395355e-50 | 1.204893e-17 | -1.816888e-52 | 0.1509433 | -1.981607e-68 | 4.110771e-34 | -8.95903e-35 | -1.109188e-35 | -8.836789e-36 | [5 empty] | 0.9134475 | x1x2
[9 empty] | -1.238882e-34 | 7.677905e-51 | -1.478098e-52 | 8.045853e-18 | -1.981607e-68 | 0.1227974 | 2.526991e-52 | 1.481354e-35 | 1.861179e-34 | 1.482728e-35 | [5 empty] | 0.7322124 | x1x3
[9 empty] | -9.490468e-19 | 3.054613e-34 | 3.066262e-18 | 2.316938e-36 | 4.110771e-34 | 2.526991e-52 | 0.1536508 | 1.142477e-18 | 1.414463e-19 | 1.126888e-19 | [5 empty] | -2.315788 | x2x3
[12 empty] | x1 | x2 | x3 | x12 | x22 | x32 | x1x2 | x1x3 | x2x3
[5 empty] | GRAFIK RSM | [5 empty] | 21.47388 | -2.282224 | -4.819628 | -2.461475 | 0.9408841 | -1.909909 | 0.08895766 | 0.9134475 | 0.7322124 | -2.315788
[5 empty] | X1 | X2 | X3 |  |  | -1.519608 | -1.359649 | -1.19969 | -1.039732 | -0.879773 | -0.7198142 | -0.5598555 | -0.3998968 | -0.2399381 | -0.07997936 | 0.07997936 | 0.2399381 | 0.3998968 | 0.5598555 | 0.7198142 | 0.879773 | 1.039732 | 1.19969 | 1.359649 | 1.519608
[5 empty] | -1.008929 | -0.9019608 | -1 |  | -1.696429 | 23.83124 | 24.35431 | 24.87738 | 25.40045 | 25.92352 | 26.44659 | 26.96966 | 27.49273 | 28.0158 | 28.53887 | 29.06194 | 29.58501 | 30.10808 | 30.63115 | 31.15422 | 31.67729 | 32.20036 | 32.72343 | 33.2465 | 33.76957 | -1.666667
[5 empty] | 1.008929 | -0.9019608 | -1 |  | -1.517857 | 22.80313 | -12.29967 | 1104.182 | 24.45061 | 25.04906 | 1105.879 | 1106.379 | 1019.382 | 1019.98 | 1020.53 | 1021.079 | 1021.628 | 1022.177 | 1022.726 | 1023.275 | 1023.825 | 1024.374 | 1024.923 | 1025.472 | 1026.021 | -1.491228
[5 empty] | -1.008929 | 0.9019608 | -1 |  | -1.339286 | 21.88638 | 35.84529 | 1011.746 | 23.61214 | 24.28048 | 1013.565 | 1014.047 | 940.5089 | 941.1772 | 941.7525 | 942.3277 | 942.903 | 943.4782 | 944.0535 | 944.6287 | 945.204 | 945.7792 | 946.3545 | 946.9298 | 947.505 | -1.315789
[5 empty] | 1.008929 | 0.9019608 | -1 |  | -1.160714 | 21.08098 | -17.76427 | 932.7454 | 22.88502 | 23.61779 | 934.6809 | 935.1508 | 873.9414 | 874.6742 | 875.2755 | 875.8768 | 876.4782 | 877.0795 | 877.6809 | 878.2822 | 878.8836 | 879.4849 | 880.0863 | 880.6876 | 881.289 | -1.140351
[5 empty] | -1.008929 | -0.9019608 | 1 |  | -0.9821429 | 20.38695 | 35.73156 | 866.01 | 22.26926 | 23.06098 | 868.0566 | 868.5197 | 818.6454 | 819.4371 | 820.0646 | 820.692 | 821.3194 | 821.9469 | 822.5743 | 823.2018 | 823.8292 | 824.4566 | 825.0841 | 825.7115 | 826.3389 | -0.9649123
[5 empty] | 1.008929 | -0.9019608 | 1 |  | -0.8035714 | 19.80427 | -6.767899 | 810.512 | 21.76486 | 22.61005 | 812.6642 | 813.1261 | 773.7289 | 774.5741 | 775.2276 | 775.8811 | 776.5347 | 777.1882 | 777.8417 | 778.4953 | 779.1488 | 779.8023 | 780.4558 | 781.1094 | 781.7629 | -0.7894737
[5 empty] | -1.008929 | 0.9019608 | 1 |  | -0.625 | 19.33296 | 23.10017 | 765.3658 | 21.37182 | 22.265 | 767.6182 | 768.0843 | 738.4419 | 739.3351 | 740.0147 | 740.6943 | 741.3739 | 742.0536 | 742.7332 | 743.4128 | 744.0924 | 744.772 | 745.4517 | 746.1313 | 746.8109 | -0.6140351
[5 empty] | 1.008929 | 0.9019608 | 1 |  | -0.4464286 | 18.973 | 9.704266 | 729.8279 | 21.09014 | 22.02584 | 732.175 | 732.6507 | 712.1766 | 713.1123 | 713.818 | 714.5237 | 715.2294 | 715.9351 | 716.6408 | 717.3465 | 718.0523 | 718.758 | 719.4637 | 720.1694 | 720.8751 | -0.4385965
[5 empty] | -1.696429 | 0 | 0 |  | -0.2678571 | 18.7244 | 16.74916 | 703.2968 | 20.91982 | 21.89256 | 705.7331 | 706.224 | 694.4672 | 695.44 | 696.1718 | 696.9036 | 697.6354 | 698.3672 | 699.099 | 699.8308 | 700.5626 | 701.2944 | 702.0262 | 702.758 | 703.4898 | -0.2631579
[5 empty] | 1.696429 | 0 | 0 |  | -0.08928571 | 18.58717 | 17.86815 | 685.3131 | 20.86085 | 21.86517 | 687.8332 | 688.3446 | 684.9902 | 685.9945 | 686.7524 | 687.5103 | 688.2682 | 689.0261 | 689.784 | 690.5419 | 691.2998 | 692.0577 | 692.8156 | 693.5735 | 694.3314 | -0.0877193
[5 empty] | 0 | -1.519608 | 0 |  | 0.08928571 | 18.56129 | 20.91345 | 675.5596 | 20.91325 | 21.94366 | 678.158 | 678.6955 | 683.564 | 684.5944 | 685.3784 | 686.1624 | 686.9464 | 687.7304 | 688.5143 | 689.2983 | 690.0823 | 690.8663 | 691.6503 | 692.4343 | 693.2183 | 0.0877193
[5 empty] | 0 | 1.519608 | 0 |  | 0.2678571 | 18.64677 | 24.90649 | 673.8612 | 21.07701 | 22.12803 | 676.5324 | 677.1015 | 690.1492 | 691.2003 | 692.0103 | 692.8204 | 693.6305 | 694.4406 | 695.2507 | 696.0607 | 696.8708 | 697.6809 | 698.491 | 699.3011 | 700.1111 | 0.2631579
[5 empty] | 0 | 0 | -1.666667 |  | 0.4464286 | 18.84361 | 30.39082 | 680.1848 | 21.35212 | 22.41829 | 682.9233 | 683.5295 | 704.8486 | 705.9148 | 706.751 | 707.5871 | 708.4233 | 709.2595 | 710.0956 | 710.9318 | 711.768 | 712.6041 | 713.4403 | 714.2765 | 715.1127 | 0.4385965
[5 empty] | 0 | 0 | 1.666667 |  | 0.625 | 19.15181 | 38.14057 | 694.6396 | 21.7386 | 22.81443 | 697.44 | 698.0887 | 727.9069 | 728.9828 | 729.845 | 730.7073 | 731.5696 | 732.4318 | 733.2941 | 734.1563 | 735.0186 | 735.8809 | 736.7431 | 737.6054 | 738.4677 | 0.6140351
[5 empty] | 0 | 0 | 0 |  | 0.8035714 | 19.57137 | 49.45368 | 717.4768 | 22.23643 | 23.31645 | 720.3335 | 721.0302 | 759.7111 | 760.7911 | 761.6795 | 762.5679 | 763.4562 | 764.3446 | 765.2329 | 766.1213 | 767.0096 | 767.898 | 768.7863 | 769.6747 | 770.563 | 0.7894737
[5 empty] | 0 | 0 | 0 |  | 0.9821429 | 20.10229 | 66.6032 | 749.0895 | 22.84563 | 23.92435 | 751.9971 | 752.7473 | 800.7902 | 801.8689 | 802.7834 | 803.6978 | 804.6123 | 805.5267 | 806.4412 | 807.3556 | 808.2701 | 809.1845 | 810.099 | 811.0134 | 811.9278 | 0.9649123
[5 empty] | 0 | 0 | 0 |  | 1.160714 | 20.74457 | 93.74282 | 790.0133 | 23.56618 | 24.63814 | 792.9663 | 793.7754 | 851.8153 | 852.8873 | 853.8278 | 854.7684 | 855.7089 | 856.6494 | 857.59 | 858.5305 | 859.4711 | 860.4116 | 861.3521 | 862.2927 | 863.2332 | 1.140351
[5 empty] | 0 | 0 | 0 |  | 1.339286 | 21.4982 | 138.8101 | 840.9256 | 24.39809 | 25.45781 | 843.9186 | 844.7922 | 913.5997 | 914.6594 | 915.6261 | 916.5927 | 917.5593 | 918.526 | 919.4926 | 920.4592 | 921.4258 | 922.3925 | 923.3591 | 924.3257 | 925.2924 | 1.315789
[5 empty] | 0 | 0 | 0 |  | 1.517857 | 22.3632 | 217.6988 | 902.6461 | 25.34136 | 26.38337 | 905.6736 | 906.617 | 987.0987 | 988.1407 | 989.1334 | 990.1262 | 991.1189 | 992.1116 | 993.1043 | 994.0971 | 995.0898 | 996.0825 | 997.0752 | 998.0679 | 999.0607 | 1.491228
[5 empty] | 0 | 0 | 0 |  | 1.696429 | 23.33955 | 363.811 | 976.1365 | 26.39599 | 27.41481 | 979.193 | 980.2118 | 1073.41 | 1074.429 | 1075.447 | 1076.466 | 1077.485 | 1078.504 | 1079.523 | 1080.542 | 1081.56 | 1082.579 | 1083.598 | 1084.617 | 1085.636 | 1.666667
|  |  |  | Max | 1.696429 | 1.519608 | 1.666667
|  |  |  | Min | -1.696429 | -1.519608 | -1.666667
|  |  |  | Interval | 0.1785714 | 0.1599587 | 0.1754386

## Natural
Pembahasan :
| RUN | IR | Temperatur | Time | Ypash |  | Mencari x1,x2 dan x3
| 1 | 0.97 | 658 | 52 | 28.39 |  | RUN | IR | Temperatur | Time | X1 | X2 | X3 | Ypash
| 2 | 3.23 | 658 | 52 | 21.18 |  | 1 | 0.97 | 658 | 52 | -1.008929 | -0.9019608 | -1 | 28.39
| 3 | 0.97 | 842 | 52 | 22.52 |  | 2 | 3.23 | 658 | 52 | 1.008929 | -0.9019608 | -1 | 21.18
| 4 | 3.23 | 842 | 52 | 16.78 |  | 3 | 0.97 | 842 | 52 | -1.008929 | 0.9019608 | -1 | 22.52
| 5 | 0.97 | 658 | 148 | 27.08 |  | 4 | 3.23 | 842 | 52 | 1.008929 | 0.9019608 | -1 | 16.78
| 6 | 3.23 | 658 | 148 | 20.97 |  | 5 | 0.97 | 658 | 148 | -1.008929 | -0.9019608 | 1 | 27.08
| 7 | 0.97 | 842 | 148 | 11 |  | 6 | 3.23 | 658 | 148 | 1.008929 | -0.9019608 | 1 | 20.97
| 8 | 3.23 | 842 | 148 | 10.07 |  | 7 | 0.97 | 842 | 148 | -1.008929 | 0.9019608 | 1 | 11
| 9 | 0.2 | 750 | 100 | 29.31 |  | 8 | 3.23 | 842 | 148 | 1.008929 | 0.9019608 | 1 | 10.07
| 10 | 4 | 750 | 100 | 22.5 |  | 9 | 0.2 | 750 | 100 | -1.696429 | 0 | 0 | 29.31
| 11 | 2.1 | 595 | 100 | 25.37 |  | 10 | 4 | 750 | 100 | 1.696429 | 0 | 0 | 22.5
| 12 | 2.1 | 905 | 100 | 12.19 |  | 11 | 2.1 | 595 | 100 | 0 | -1.519608 | 0 | 25.37
| 13 | 2.1 | 750 | 20 | 27.56 |  | 12 | 2.1 | 905 | 100 | 0 | 1.519608 | 0 | 12.19
| 14 | 2.1 | 750 | 180 | 19.39 |  | 13 | 2.1 | 750 | 20 | 0 | 0 | -1.666667 | 27.56
| 15 | 2.1 | 750 | 100 | 21.16 |  | 14 | 2.1 | 750 | 180 | 0 | 0 | 1.666667 | 19.39
| 16 | 2.1 | 750 | 100 | 22.03 |  | 15 | 2.1 | 750 | 100 | 0 | 0 | 0 | 21.16
| 17 | 2.1 | 750 | 100 | 21.93 |  | 16 | 2.1 | 750 | 100 | 0 | 0 | 0 | 22.03
| 18 | 2.1 | 750 | 100 | 20.99 |  | 17 | 2.1 | 750 | 100 | 0 | 0 | 0 | 21.93
| 19 | 2.1 | 750 | 100 | 20.81 |  | 18 | 2.1 | 750 | 100 | 0 | 0 | 0 | 20.99
| 20 | 2.1 | 750 | 100 | 21.28 |  | 19 | 2.1 | 750 | 100 | 0 | 0 | 0 | 20.81
[7 empty] | 20 | 2.1 | 750 | 100 | 0 | 0 | 0 | 21.28
| Max | 4 | 905 | 180
| Min | 0.2 | 595 | 20
| f0 | 0.8944272 | 733.8086 | 60
Level in Coded
| -α | -1 | 0 | 1 | +α
X1 | 0.2 | 0.97 | 2.1 | 3.22 | 4 |  | RUN | IR | Temperatur | Time | X1 | X2 | X3 | Ypash
X2 | 595 | 658 | 750 | 852 | 905 |  | 1 | 0.97 | 658 | 52 | -1.008929 | -0.9019608 | -1 | 28.39
X3 | 20 | 52 | 100 | 148 | 180 |  | 2 | 3.23 | 658 | 52 | 1.008929 | -0.9019608 | -1 | 21.18
α | 1.414214 | [5 empty] | 3 | 0.97 | 842 | 52 | -1.008929 | 0.9019608 | -1 | 22.52
[7 empty] | 4 | 3.23 | 842 | 52 | 1.008929 | 0.9019608 | -1 | 16.78
[7 empty] | 5 | 0.97 | 658 | 148 | -1.008929 | -0.9019608 | 1 | 27.08
[7 empty] | 6 | 3.23 | 658 | 148 | 1.008929 | -0.9019608 | 1 | 20.97
[7 empty] | 7 | 0.97 | 842 | 148 | -1.008929 | 0.9019608 | 1 | 11
[7 empty] | 8 | 3.23 | 842 | 148 | 1.008929 | 0.9019608 | 1 | 10.07
[7 empty] | 9 | 0.2 | 750 | 100 | -1.696429 | 0 | 0 | 29.31
[7 empty] | 10 | 4 | 750 | 100 | 1.696429 | 0 | 0 | 22.5
[7 empty] | 11 | 2.1 | 595 | 100 | 0 | -1.519608 | 0 | 25.37
[7 empty] | 12 | 2.1 | 905 | 100 | 0 | 1.519608 | 0 | 12.19
[7 empty] | 13 | 2.1 | 750 | 20 | 0 | 0 | -1.666667 | 27.56
[7 empty] | 14 | 2.1 | 750 | 180 | 0 | 0 | 1.666667 | 19.39
[7 empty] | 15 | 2.1 | 750 | 100 | 0 | 0 | 0 | 21.16
[7 empty] | 16 | 2.1 | 750 | 100 | 0 | 0 | 0 | 22.03
[7 empty] | 17 | 2.1 | 750 | 100 | 0 | 0 | 0 | 21.93
[7 empty] | 18 | 2.1 | 750 | 100 | 0 | 0 | 0 | 20.99
[7 empty] | 19 | 2.1 | 750 | 100 | 0 | 0 | 0 | 20.81
[7 empty] | 20 | 2.1 | 750 | 100 | 0 | 0 | 0 | 21.28
Persamaan Coding
[10 empty] | x1 | x2 | x3 | x12 | x22 | x32 | x1x2 | x1x3 | x2x3 |  |  |  |  | y
[9 empty] | 1 | 0.97 | 658 | 52 | 0.9409 | 432964 | 2704 | 638.26 | 50.44 | 34216 |  |  |  |  | 3.346037
[9 empty] | 1 | 3.23 | 658 | 52 | 10.4329 | 432964 | 2704 | 2125.34 | 167.96 | 34216 |  |  |  |  | 3.053057
[9 empty] | 1 | 0.97 | 842 | 52 | 0.9409 | 708964 | 2704 | 816.74 | 50.44 | 43784 |  |  |  |  | 3.114404
[9 empty] | 1 | 3.23 | 842 | 52 | 10.4329 | 708964 | 2704 | 2719.66 | 167.96 | 43784 |  |  |  |  | 2.820188
[9 empty] | 1 | 0.97 | 658 | 148 | 0.9409 | 432964 | 21904 | 638.26 | 143.56 | 97384 |  |  |  |  | 3.298795
[9 empty] | 1 | 3.23 | 658 | 148 | 10.4329 | 432964 | 21904 | 2125.34 | 478.04 | 97384 |  |  |  |  | 3.043093
[9 empty] | 1 | 0.97 | 842 | 148 | 0.9409 | 708964 | 21904 | 816.74 | 143.56 | 124616 |  |  |  |  | 2.397895
[9 empty] | 1 | 3.23 | 842 | 148 | 10.4329 | 708964 | 21904 | 2719.66 | 478.04 | 124616 |  |  |  |  | 2.309561
[9 empty] | 1 | 0.2 | 750 | 100 | 0.04 | 562500 | 10000 | 150 | 20 | 75000 |  |  |  |  | 3.377929
[9 empty] | 1 | 4 | 750 | 100 | 16 | 562500 | 10000 | 3000 | 400 | 75000 |  |  |  |  | 3.113515
[9 empty] | 1 | 2.1 | 595 | 100 | 4.41 | 354025 | 10000 | 1249.5 | 210 | 59500 |  |  |  |  | 3.233567
[9 empty] | 1 | 2.1 | 905 | 100 | 4.41 | 819025 | 10000 | 1900.5 | 210 | 90500 |  |  |  |  | 2.500616
[9 empty] | 1 | 2.1 | 750 | 20 | 4.41 | 562500 | 400 | 1575 | 42 | 15000 |  |  |  |  | 3.316365
[9 empty] | 1 | 2.1 | 750 | 180 | 4.41 | 562500 | 32400 | 1575 | 378 | 135000 |  |  |  |  | 2.964757
[9 empty] | 1 | 2.1 | 750 | 100 | 4.41 | 562500 | 10000 | 1575 | 210 | 75000 |  |  |  |  | 3.052113
[9 empty] | 1 | 2.1 | 750 | 100 | 4.41 | 562500 | 10000 | 1575 | 210 | 75000 |  |  |  |  | 3.092405
[9 empty] | 1 | 2.1 | 750 | 100 | 4.41 | 562500 | 10000 | 1575 | 210 | 75000 |  |  |  |  | 3.087856
[9 empty] | 1 | 2.1 | 750 | 100 | 4.41 | 562500 | 10000 | 1575 | 210 | 75000 |  |  |  |  | 3.044046
[9 empty] | 1 | 2.1 | 750 | 100 | 4.41 | 562500 | 10000 | 1575 | 210 | 75000 |  |  |  |  | 3.035434
[9 empty] | 1 | 2.1 | 750 | 100 | 4.41 | 562500 | 10000 | 1575 | 210 | 75000 |  |  |  |  | 3.057768
[8 empty] | X = | 1 | 0.97 | 658 | 52 | 0.9409 | 432964 | 2704 | 638.26 | 50.44 | 34216 |  |  |  |  | y = | 28.39
[9 empty] | 1 | 3.23 | 658 | 52 | 10.4329 | 432964 | 2704 | 2125.34 | 167.96 | 34216 | [5 empty] | 21.18
[9 empty] | 1 | 0.97 | 842 | 52 | 0.9409 | 708964 | 2704 | 816.74 | 50.44 | 43784 | [5 empty] | 22.52
[9 empty] | 1 | 3.23 | 842 | 52 | 10.4329 | 708964 | 2704 | 2719.66 | 167.96 | 43784 | [5 empty] | 16.78
[9 empty] | 1 | 0.97 | 658 | 148 | 0.9409 | 432964 | 21904 | 638.26 | 143.56 | 97384 | [5 empty] | 27.08
[9 empty] | 1 | 3.23 | 658 | 148 | 10.4329 | 432964 | 21904 | 2125.34 | 478.04 | 97384 | [5 empty] | 20.97
[9 empty] | 1 | 0.97 | 842 | 148 | 0.9409 | 708964 | 21904 | 816.74 | 143.56 | 124616 | [5 empty] | 11
[9 empty] | 1 | 3.23 | 842 | 148 | 10.4329 | 708964 | 21904 | 2719.66 | 478.04 | 124616 | [5 empty] | 10.07
[9 empty] | 1 | 0.2 | 750 | 100 | 0.04 | 562500 | 10000 | 150 | 20 | 75000 | [5 empty] | 29.31
[9 empty] | 1 | 4 | 750 | 100 | 16 | 562500 | 10000 | 3000 | 400 | 75000 | [5 empty] | 22.5
[9 empty] | 1 | 2.1 | 595 | 100 | 4.41 | 354025 | 10000 | 1249.5 | 210 | 59500 | [5 empty] | 25.37
[9 empty] | 1 | 2.1 | 905 | 100 | 4.41 | 819025 | 10000 | 1900.5 | 210 | 90500 | [5 empty] | 12.19
[9 empty] | 1 | 2.1 | 750 | 20 | 4.41 | 562500 | 400 | 1575 | 42 | 15000 | [5 empty] | 27.56
[9 empty] | 1 | 2.1 | 750 | 180 | 4.41 | 562500 | 32400 | 1575 | 378 | 135000 | [5 empty] | 19.39
[9 empty] | 1 | 2.1 | 750 | 100 | 4.41 | 562500 | 10000 | 1575 | 210 | 75000 | [5 empty] | 21.16
[9 empty] | 1 | 2.1 | 750 | 100 | 4.41 | 562500 | 10000 | 1575 | 210 | 75000 | [5 empty] | 22.03
[9 empty] | 1 | 2.1 | 750 | 100 | 4.41 | 562500 | 10000 | 1575 | 210 | 75000 | [5 empty] | 21.93
[9 empty] | 1 | 2.1 | 750 | 100 | 4.41 | 562500 | 10000 | 1575 | 210 | 75000 | [5 empty] | 20.99
[9 empty] | 1 | 2.1 | 750 | 100 | 4.41 | 562500 | 10000 | 1575 | 210 | 75000 | [5 empty] | 20.81
[9 empty] | 1 | 2.1 | 750 | 100 | 4.41 | 562500 | 10000 | 1575 | 210 | 75000 | [5 empty] | 21.28
[8 empty] | XT | 1 | 1 | 1 | 1 | 1 | 1 | 1 | 1 | 1 | 1 | 1 | 1 | 1 | 1 | 1 | 1 | 1 | 1 | 1 | 1
[9 empty] | 0.97 | 3.23 | 0.97 | 3.23 | 0.97 | 3.23 | 0.97 | 3.23 | 0.2 | 4 | 2.1 | 2.1 | 2.1 | 2.1 | 2.1 | 2.1 | 2.1 | 2.1 | 2.1 | 2.1
[9 empty] | 658 | 658 | 842 | 842 | 658 | 658 | 842 | 842 | 750 | 750 | 595 | 905 | 750 | 750 | 750 | 750 | 750 | 750 | 750 | 750
[9 empty] | 52 | 52 | 52 | 52 | 148 | 148 | 148 | 148 | 100 | 100 | 100 | 100 | 20 | 180 | 100 | 100 | 100 | 100 | 100 | 100
[9 empty] | 0.9409 | 10.4329 | 0.9409 | 10.4329 | 0.9409 | 10.4329 | 0.9409 | 10.4329 | 0.04 | 16 | 4.41 | 4.41 | 4.41 | 4.41 | 4.41 | 4.41 | 4.41 | 4.41 | 4.41 | 4.41
[9 empty] | 432964 | 432964 | 708964 | 708964 | 432964 | 432964 | 708964 | 708964 | 562500 | 562500 | 354025 | 819025 | 562500 | 562500 | 562500 | 562500 | 562500 | 562500 | 562500 | 562500
[9 empty] | 2704 | 2704 | 2704 | 2704 | 21904 | 21904 | 21904 | 21904 | 10000 | 10000 | 10000 | 10000 | 400 | 32400 | 10000 | 10000 | 10000 | 10000 | 10000 | 10000
[9 empty] | 638.26 | 2125.34 | 816.74 | 2719.66 | 638.26 | 2125.34 | 816.74 | 2719.66 | 150 | 3000 | 1249.5 | 1900.5 | 1575 | 1575 | 1575 | 1575 | 1575 | 1575 | 1575 | 1575
[9 empty] | 50.44 | 167.96 | 50.44 | 167.96 | 143.56 | 478.04 | 143.56 | 478.04 | 20 | 400 | 210 | 210 | 42 | 378 | 210 | 210 | 210 | 210 | 210 | 210
[9 empty] | 34216 | 34216 | 43784 | 43784 | 97384 | 97384 | 124616 | 124616 | 75000 | 75000 | 59500 | 90500 | 15000 | 135000 | 75000 | 75000 | 75000 | 75000 | 75000 | 75000
[8 empty] | XT.X | 20 | 42 | 15000 | 2000 | 105.6352 | 11365762 | 231232 | 31500 | 4200 | 1500000 |  |  |  |  | XT.y | 422.51
[9 empty] | 42 | 105.6352 | 31500 | 4200 | 295.06176 | 23868100.2 | 485587.2 | 79226.4 | 10563.52 | 3150000 | [5 empty] | 851.7433
[9 empty] | 15000 | 31500 | 11365762 | 1500000 | 79226.4 | 8697964500 | 173424000 | 23868100.2 | 3150000 | 1136576200 | [5 empty] | 311412.6
[9 empty] | 2000 | 4200 | 1500000 | 231232 | 10563.52 | 1136576200 | 29369600 | 3150000 | 485587.2 | 173424000 | [5 empty] | 40649.4
[9 empty] | 105.6352 | 295.06176 | 79226.4 | 10563.52 | 889.4054 | 60016771.9 | 1217620.9 | 221296.32 | 29506.176 | 7922640 | [5 empty] | 2102.824291
[9 empty] | 11365762 | 23868100.2 | 8697964500 | 1136576200 | 60016771.9 | 6720549265618 | 131381628448 | 18265725450 | 2386810020 | 869796450000 | [5 empty] | 231696631.4
[9 empty] | 231232 | 485587.2 | 173424000 | 29369600 | 1217620.9 | 131381628448 | 3998307328 | 364190400 | 61676160 | 22027200000 | [5 empty] | 4569268.96
[9 empty] | 31500 | 79226.4 | 23868100.2 | 3150000 | 221296.32 | 18265725450 | 364190400 | 60016771.9 | 7922640 | 2386810020 | [5 empty] | 628012.019
[9 empty] | 4200 | 10563.52 | 3150000 | 485587.2 | 29506.176 | 2386810020 | 61676160 | 7922640 | 1217620.9 | 364190400 | [5 empty] | 82131.5284
[9 empty] | 1500000 | 3150000 | 1136576200 | 173424000 | 7922640 | 869796450000 | 22027200000 | 2386810020 | 364190400 | 131381628448 | [5 empty] | 29866268.64
[8 empty] | (XT.X)1 | 377.7736 | -16.87394 | -0.9042673 | -0.4453633 | 0.5235895 | 0.0005409734 | 0.0003143331 | 0.01821621 | 0.00892257 | 0.0004807432 |  |  |  |  | b | -53.2682
[9 empty] | -16.87394 | 7.738837 | 0.02221889 | 0.01084255 | -0.1787638 | -2.668452e-06 | -9.599898e-06 | -0.008674386 | -0.004248843 | -4.695974e-17 | [5 empty] | -12.54688 | x1
[9 empty] | -0.9042673 | 0.02221889 | 0.002289241 | 0.0005846126 | -0.0009530186 | -1.443665e-06 | -5.193472e-07 | -2.428828e-05 | -7.366229e-17 | -6.409909e-07 | [5 empty] | 0.2586188 | x2
[9 empty] | -0.4453633 | 0.01084255 | 0.0005846126 | 0.004362958 | -0.000457138 | -6.924629e-08 | -2.689956e-06 | -7.509161e-17 | -8.92257e-05 | -4.807432e-06 | [5 empty] | 0.2671421 | x3
[9 empty] | 0.5235895 | -0.1787638 | -0.0009530186 | -0.000457138 | 0.04256281 | 6.353457e-07 | 2.28569e-06 | 2.345344e-16 | 1.289656e-16 | 9.980272e-19 | [5 empty] | 0.750067 | x12
[9 empty] | 0.0005409734 | -2.668452e-06 | -1.443665e-06 | -6.924629e-08 | 6.353457e-07 | 9.624436e-10 | 3.462314e-10 | 7.459462e-20 | 4.249635e-20 | -5.179714e-22 | [5 empty] | -0.0001835745 | x22
[9 empty] | 0.0003143331 | -9.599898e-06 | -5.193472e-07 | -2.689956e-06 | 2.28569e-06 | 3.462314e-10 | 1.344978e-08 | 5.686515e-20 | 2.880169e-20 | 1.58106e-22 | [5 empty] | 3.86101e-05 | x32
[9 empty] | 0.01821621 | -0.008674386 | -2.428828e-05 | -6.115394e-17 | 2.495059e-16 | 1.559878e-19 | 7.926669e-20 | 1.156585e-05 | 2.811144e-18 | 5.215509e-20 | [5 empty] | 0.007995864 | x1x2
[9 empty] | 0.00892257 | -0.004248843 | -1.002452e-16 | -8.92257e-05 | 1.43443e-16 | 5.876436e-20 | 3.09843e-20 | 3.892601e-18 | 4.248843e-05 | 3.480866e-20 | [5 empty] | 0.01362002 | x1x3
[9 empty] | 0.0004807432 | -6.757514e-17 | -6.409909e-07 | -4.807432e-06 | 2.035377e-18 | 3.58124e-22 | 2.212445e-22 | 7.349242e-20 | 3.568981e-20 | 6.409909e-09 | [5 empty] | -0.0004729959 | x2x3
[12 empty] | x1 | x2 | x3 | x12 | x22 | x32 | x1x2 | x1x3 | x2x3
[5 empty] | GRAFIK RSM | [5 empty] | -53.2682 | -12.54688 | 0.2586188 | 0.2671421 | 0.750067 | -0.0001835745 | 3.86101e-05 | 0.007995864 | 0.01362002 | -0.0004729959
[5 empty] | X1 | X2 | X3 |  |  | -1.519608 | -1.359649 | -1.19969 | -1.039732 | -0.879773 | -0.7198142 | -0.5598555 | -0.3998968 | -0.2399381 | -0.07997936 | 0.07997936 | 0.2399381 | 0.3998968 | 0.5598555 | 0.7198142 | 0.879773 | 1.039732 | 1.19969 | 1.359649 | 1.519608
[5 empty] | -1.008929 | -0.9019608 | -1 |  | -1.696429 | -71.49541 | -71.53895 | -71.58248 | -71.62602 | -71.66956 | -71.7131 | -71.75664 | -71.80017 | -71.84371 | -71.88725 | -71.93079 | -71.97433 | -72.01786 | -72.0614 | -72.10494 | -72.14848 | -72.19202 | -72.23555 | -72.27909 | -72.32263 | -1.666667
[5 empty] | 1.008929 | -0.9019608 | -1 |  | -1.517857 | -69.74228 | -68.93385 | -68.89097 | -69.87221 | -69.9155 | -69.02087 | -69.0642 | -69.05816 | -69.10145 | -69.14476 | -69.18806 | -69.23137 | -69.27468 | -69.31799 | -69.3613 | -69.40461 | -69.44792 | -69.49123 | -69.53454 | -69.57785 | -1.491228
[5 empty] | -1.008929 | 0.9019608 | -1 |  | -1.339286 | -67.94046 | -67.25991 | -67.13415 | -68.06971 | -68.11275 | -67.26335 | -67.30647 | -67.30709 | -67.35013 | -67.39321 | -67.4363 | -67.47938 | -67.52246 | -67.56554 | -67.60862 | -67.6517 | -67.69478 | -67.73786 | -67.78095 | -67.82403 | -1.315789
[5 empty] | 1.008929 | 0.9019608 | -1 |  | -1.160714 | -66.08995 | -65.52119 | -65.32872 | -66.21851 | -66.26131 | -65.45722 | -65.50013 | -65.50716 | -65.54995 | -65.59281 | -65.63566 | -65.67851 | -65.72137 | -65.76422 | -65.80707 | -65.84992 | -65.89278 | -65.93563 | -65.97848 | -66.02134 | -1.140351
[5 empty] | -1.008929 | -0.9019608 | 1 |  | -0.9821429 | -64.19075 | -63.72951 | -63.47459 | -64.31862 | -64.36118 | -63.60239 | -63.64509 | -63.65824 | -63.7008 | -63.74342 | -63.78605 | -63.82867 | -63.8713 | -63.91392 | -63.95655 | -63.99917 | -64.04179 | -64.08442 | -64.12704 | -64.16967 | -0.9649123
[5 empty] | 1.008929 | -0.9019608 | 1 |  | -0.8035714 | -62.24286 | -61.88451 | -61.57166 | -62.37005 | -62.41236 | -61.69877 | -61.74125 | -61.76024 | -61.80255 | -61.84495 | -61.88735 | -61.92974 | -61.97214 | -62.01454 | -62.05693 | -62.09933 | -62.14172 | -62.18412 | -62.22652 | -62.26891 | -0.7894737
[5 empty] | -1.008929 | 0.9019608 | 1 |  | -0.625 | -60.24627 | -59.98597 | -59.61983 | -60.37278 | -60.41485 | -59.74624 | -59.7885 | -59.81304 | -59.85511 | -59.89728 | -59.93945 | -59.98161 | -60.02378 | -60.06595 | -60.10812 | -60.15028 | -60.19245 | -60.23462 | -60.27679 | -60.31895 | -0.6140351
[5 empty] | 1.008929 | 0.9019608 | 1 |  | -0.4464286 | -58.201 | -58.03366 | -57.61899 | -58.32681 | -58.36865 | -57.74471 | -57.78675 | -57.81651 | -57.85835 | -57.90029 | -57.94223 | -57.98417 | -58.0261 | -58.06804 | -58.10998 | -58.15192 | -58.19386 | -58.2358 | -58.27774 | -58.31968 | -0.4385965
[5 empty] | -1.696429 | 0 | 0 |  | -0.2678571 | -56.10703 | -56.02736 | -55.56904 | -56.23216 | -56.27377 | -55.69407 | -55.73589 | -55.77054 | -55.81215 | -55.85386 | -55.89557 | -55.93728 | -55.97899 | -56.0207 | -56.06241 | -56.10412 | -56.14583 | -56.18755 | -56.22926 | -56.27097 | -0.2631579
[5 empty] | 1.696429 | 0 | 0 |  | -0.08928571 | -53.96437 | -53.96682 | -53.46986 | -54.08882 | -54.13019 | -53.59421 | -53.63579 | -53.67501 | -53.71639 | -53.75787 | -53.79935 | -53.84084 | -53.88232 | -53.9238 | -53.96528 | -54.00677 | -54.04825 | -54.08973 | -54.13121 | -54.1727 | -0.0877193
[5 empty] | 0 | -1.519608 | 0 |  | 0.08928571 | -51.77302 | -51.85183 | -51.32135 | -51.89678 | -51.93793 | -51.44501 | -51.48637 | -51.5298 | -51.57095 | -51.6122 | -51.65345 | -51.69471 | -51.73596 | -51.77722 | -51.81847 | -51.85972 | -51.90098 | -51.94223 | -51.98349 | -52.02474 | 0.0877193
[5 empty] | 0 | 1.519608 | 0 |  | 0.2678571 | -49.53297 | -49.68214 | -49.12339 | -49.65605 | -49.69697 | -49.24636 | -49.28749 | -49.33477 | -49.37569 | -49.41672 | -49.45774 | -49.49877 | -49.5398 | -49.58082 | -49.62185 | -49.66287 | -49.7039 | -49.74492 | -49.78595 | -49.82698 | 0.2631579
[5 empty] | 0 | 0 | -1.666667 |  | 0.4464286 | -47.24424 | -47.45753 | -46.87585 | -47.36663 | -47.40733 | -46.99815 | -47.03904 | -47.0898 | -47.1305 | -47.1713 | -47.21209 | -47.25289 | -47.29369 | -47.33449 | -47.37528 | -47.41608 | -47.45688 | -47.49767 | -47.53847 | -47.57927 | 0.4385965
[5 empty] | 0 | 0 | 1.666667 |  | 0.625 | -44.90681 | -45.17775 | -44.57863 | -45.02852 | -45.06899 | -44.70025 | -44.74091 | -44.79476 | -44.83523 | -44.8758 | -44.91637 | -44.95694 | -44.99751 | -45.03808 | -45.07865 | -45.11922 | -45.15978 | -45.20035 | -45.24092 | -45.28149 | 0.6140351
[5 empty] | 0 | 0 | 0 |  | 0.8035714 | -42.52069 | -42.84258 | -42.2316 | -42.64172 | -42.68197 | -42.35254 | -42.39296 | -42.4495 | -42.48976 | -42.5301 | -42.57044 | -42.61078 | -42.65112 | -42.69146 | -42.7318 | -42.77214 | -42.81248 | -42.85282 | -42.89317 | -42.93351 | 0.7894737
[5 empty] | 0 | 0 | 0 |  | 0.9821429 | -40.08588 | -40.45176 | -39.83463 | -40.20622 | -40.24626 | -39.95489 | -39.99508 | -40.0539 | -40.09394 | -40.13405 | -40.17417 | -40.21428 | -40.25439 | -40.2945 | -40.33461 | -40.37473 | -40.41484 | -40.45495 | -40.49506 | -40.53518 | 0.9649123
[5 empty] | 0 | 0 | 0 |  | 1.160714 | -37.60238 | -38.00508 | -37.38759 | -37.72203 | -37.76186 | -37.50719 | -37.54713 | -37.60781 | -37.64764 | -37.68752 | -37.72741 | -37.76729 | -37.80717 | -37.84706 | -37.88694 | -37.92683 | -37.96671 | -38.00659 | -38.04648 | -38.08636 | 1.140351
[5 empty] | 0 | 0 | 0 |  | 1.339286 | -35.07019 | -35.50227 | -34.89036 | -35.18915 | -35.22877 | -35.00929 | -35.04898 | -35.11109 | -35.15071 | -35.19036 | -35.23002 | -35.26967 | -35.30933 | -35.34899 | -35.38864 | -35.4283 | -35.46795 | -35.50761 | -35.54726 | -35.58692 | 1.315789
[5 empty] | 0 | 0 | 0 |  | 1.517857 | -32.4893 | -32.94311 | -32.3428 | -32.60758 | -32.64699 | -32.46106 | -32.50051 | -32.5636 | -32.60301 | -32.64243 | -32.68186 | -32.72129 | -32.76071 | -32.80014 | -32.83957 | -32.87899 | -32.91842 | -32.95785 | -32.99727 | -33.0367 | 1.491228
[5 empty] | 0 | 0 | 0 |  | 1.696429 | -29.85973 | -30.32734 | -29.74478 | -29.97732 | -30.01652 | -29.86237 | -29.90157 | -29.96518 | -30.00438 | -30.04358 | -30.08278 | -30.12198 | -30.16118 | -30.20037 | -30.23957 | -30.27877 | -30.31797 | -30.35717 | -30.39637 | -30.43557 | 1.666667
|  |  |  | Max | 1.696429 | 1.519608 | 1.666667
|  |  |  | Min | -1.696429 | -1.519608 | -1.666667
|  |  |  | Interval | 0.1785714 | 0.1599587 | 0.1754386