## Sheet1
Observation | j1 (drive-in time, minutes) | j2 (dose, 10e14 ions) | x1 | formula x1 | x2 | formula x2 | y (observ) | y (fitted) | natural y | e
1 | 195 | 4 | -1 | -1 | -1 | -1 | 1004 | 973.7 | 973.7 | 30.3
2 | 255 | 4 | 1 | 1 | -1 | -1 | 1636 | 1620.5 | 1620.5 | 15.5
3 | 195 | 4.6 | -1 | -1 | 0.6667 | 0.6666667 | 852 | 882.3667 | 882.3667 | -30.36667
4 | 255 | 4.6 | 1 | 1 | 0.6667 | 0.6666667 | 1506 | 1529.167 | 1529.167 | -23.16667
5 | 225 | 4.2 | 0 | 0 | -0.4444 | -0.4444444 | 1272 | 1266.656 | 1266.656 | 5.344444
6 | 225 | 4.1 | 0 | 0 | -0.7222 | -0.7222222 | 1270 | 1281.878 | 1281.878 | -11.87778
7 | 225 | 4.6 | 0 | 0 | 0.6667 | 0.6666667 | 1269 | 1205.767 | 1205.767 | 63.23333
8 | 195 | 4.3 | -1 | -1 | -0.1667 | -0.1666667 | 903 | 928.0333 | 928.0333 | -25.03333
9 | 255 | 4.3 | 1 | 1 | -0.1667 | -0.1666667 | 1555 | 1574.833 | 1574.833 | -19.83333
10 | 225 | 4 | 0 | 0 | -1 | -1 | 1260 | 1297.1 | 1297.1 | -37.1
11 | 225 | 4.7 | 0 | 0 | 0.9444 | 0.9444444 | 1146 | 1190.544 | 1190.544 | -44.54444
12 | 225 | 4.3 | 0 | 0 | -0.1667 | -0.1666667 | 1276 | 1251.433 | 1251.433 | 24.56667
13 | 225 | 4.72 | 0 | 0 | 1 | 1 | 1225 | 1187.5 | 1187.5 | 37.5
14 | 230 | 4.3 | 0.1667 | 0.1666667 | -0.1667 | -0.1666667 | 1321 | 1305.333 | 1305.333 | 15.66667
max | 255 | 4.72
min | 195 | 4
| 60 | 0.72 |  |  | X |  |  |  | Y |  | X'
[5 empty] | 1 | -1 | -1 |  | 1004 |  | 1 | 1 | 1 | 1 | 1 | 1 | 1 | 1 | 1 | 1 | 1 | 1 | 1 | 1
[5 empty] | 1 | 1 | -1 |  | 1636 |  | -1 | 1 | -1 | 1 | 0 | 0 | 0 | -1 | 1 | 0 | 0 | 0 | 0 | 0.1666667
[5 empty] | 1 | -1 | 0.6666667 |  | 852 |  | -1 | -1 | 0.6666667 | 0.6666667 | -0.4444444 | -0.7222222 | 0.6666667 | -0.1666667 | -0.1666667 | -1 | 0.9444444 | -0.1666667 | 1 | -0.1666667
[5 empty] | 1 | 1 | 0.6666667 |  | 1506
[5 empty] | 1 | 0 | -0.4444444 |  | 1272 |  | X'X |  |  |  | 1/X
[5 empty] | 1 | 0 | -0.7222222 |  | 1270 |  | 14 | 0.1666667 | -0.8888889 |  | 0.07202744 | -0.00194976 | 0.009066647
[5 empty] | 1 | 0 | 0.6666667 |  | 1269 |  | 0.1666667 | 6.027778 | -0.02777778 |  | -0.00194976 | 0.1659544 | 0.0004077247
[5 empty] | 1 | -1 | -0.1666667 |  | 903 |  | -0.8888889 | -0.02777778 | 7.055556 |  | 0.009066647 | 0.0004077247 | 0.1428761
[5 empty] | 1 | 1 | -0.1666667 |  | 1555
[5 empty] | 1 | 0 | -1 |  | 1260 |  | X'Y |  |  |  | B
[5 empty] | 1 | 0 | 0.9444444 |  | 1146 |  | 17495 |  |  |  | 1242.315
[5 empty] | 1 | 0 | -0.1666667 |  | 1276 |  | 2158.167 |  |  |  | 323.4347 | x1
[5 empty] | 1 | 0 | 1 |  | 1225 |  | -1499.722 |  |  |  | -54.77359 | x2
[5 empty] | 1 | 0.1666667 | -0.1666667 |  | 1321
|  | -520.0767 |  |  |  | 4.615385 | 0.05538462
| eps1 | 10.78116
| eps2 | -152.1489 |  |  |  | t\d | 4 | 4.055385 | 4.110769 | 4.166154 | 4.221538 | 4.276923 | 4.332308 | 4.387692 | 4.443077 | 4.498462 | 4.553846 | 4.609231 | 4.664615 | 4.72
[6 empty] | 195 | 973.6536 | 965.2269 | 956.8002 | 948.3735 | 939.9468 | 931.5201 | 923.0934 | 914.6667 | 906.24 | 897.8133 | 889.3865 | 880.9598 | 872.5331 | 864.1064
[6 empty] | 199.6154 | 1023.413 | 1014.986 | 1006.559 | 998.1327 | 989.706 | 981.2793 | 972.8526 | 964.4259 | 955.9991 | 947.5724 | 939.1457 | 930.719 | 922.2923 | 913.8656
[6 empty] | 204.2308 | 1073.172 | 1064.745 | 1056.319 | 1047.892 | 1039.465 | 1031.038 | 1022.612 | 1014.185 | 1005.758 | 997.3316 | 988.9049 | 980.4782 | 972.0515 | 963.6248
[6 empty] | 208.8462 | 1122.931 | 1114.504 | 1106.078 | 1097.651 | 1089.224 | 1080.798 | 1072.371 | 1063.944 | 1055.518 | 1047.091 | 1038.664 | 1030.237 | 1021.811 | 1013.384
[6 empty] | 213.4615 | 1172.69 | 1164.264 | 1155.837 | 1147.41 | 1138.984 | 1130.557 | 1122.13 | 1113.703 | 1105.277 | 1096.85 | 1088.423 | 1079.997 | 1071.57 | 1063.143
[6 empty] | 218.0769 | 1222.45 | 1214.023 | 1205.596 | 1197.169 | 1188.743 | 1180.316 | 1171.889 | 1163.463 | 1155.036 | 1146.609 | 1138.182 | 1129.756 | 1121.329 | 1112.902
[6 empty] | 222.6923 | 1272.209 | 1263.782 | 1255.355 | 1246.929 | 1238.502 | 1230.075 | 1221.649 | 1213.222 | 1204.795 | 1196.368 | 1187.942 | 1179.515 | 1171.088 | 1162.662
[6 empty] | 227.3077 | 1321.968 | 1313.541 | 1305.115 | 1296.688 | 1288.261 | 1279.834 | 1271.408 | 1262.981 | 1254.554 | 1246.128 | 1237.701 | 1229.274 | 1220.847 | 1212.421
[6 empty] | 231.9231 | 1371.727 | 1363.3 | 1354.874 | 1346.447 | 1338.02 | 1329.594 | 1321.167 | 1312.74 | 1304.313 | 1295.887 | 1287.46 | 1279.033 | 1270.607 | 1262.18
[6 empty] | 236.5385 | 1421.486 | 1413.06 | 1404.633 | 1396.206 | 1387.779 | 1379.353 | 1370.926 | 1362.499 | 1354.073 | 1345.646 | 1337.219 | 1328.793 | 1320.366 | 1311.939
[6 empty] | 241.1538 | 1471.246 | 1462.819 | 1454.392 | 1445.965 | 1437.539 | 1429.112 | 1420.685 | 1412.259 | 1403.832 | 1395.405 | 1386.978 | 1378.552 | 1370.125 | 1361.698
[6 empty] | 245.7692 | 1521.005 | 1512.578 | 1504.151 | 1495.725 | 1487.298 | 1478.871 | 1470.444 | 1462.018 | 1453.591 | 1445.164 | 1436.738 | 1428.311 | 1419.884 | 1411.458
[6 empty] | 250.3846 | 1570.764 | 1562.337 | 1553.91 | 1545.484 | 1537.057 | 1528.63 | 1520.204 | 1511.777 | 1503.35 | 1494.924 | 1486.497 | 1478.07 | 1469.643 | 1461.217
[6 empty] | 255 | 1620.523 | 1612.096 | 1603.67 | 1595.243 | 1586.816 | 1578.39 | 1569.963 | 1561.536 | 1553.109 | 1544.683 | 1536.256 | 1527.829 | 1519.403 | 1510.976