## Sheet1
Nama | : | M. Agus Syamsul Arifin | [9 empty] | Run | IR | Temp | Time | X1 | X2 | X3 | Y
NIM | : | 03013681924009 | [9 empty] | 1 | 0.97 | 658 | 52 | -1 | -1 | -1 | 28.39
[12 empty] | 2 | 3.32 | 658 | 52 | 1 | -1 | -1 | 21.52
[12 empty] | 3 | 0.97 | 842 | 52 | -1 | 1 | -1 | 22.52
[12 empty] | 4 | 3.23 | 842 | 52 | 1 | 1 | -1 | 16.78
[12 empty] | 5 | 0.97 | 658 | 148 | -1 | -1 | 1 | 27.08
[12 empty] | 6 | 3.32 | 658 | 148 | 1 | -1 | 1 | 20.97
[12 empty] | 7 | 0.97 | 842 | 148 | -1 | 1 | 1 | 11
[12 empty] | 8 | 3.23 | 842 | 148 | 1 | 1 | 1 | 10.07
[12 empty] | 9 | 0.1688934 | 750 | 100 | -1.681793 | 0 | 0 | 29.31
[12 empty] | 10 | 4.121107 | 750 | 100 | 1.681793 | 0 | 0 | 22.5
[12 empty] | 11 | 2.1 | 595.2751 | 100 | 0 | -1.681793 | 0 | 25.37
[12 empty] | 12 | 2.1 | 904.7249 | 100 | 0 | 1.681793 | 0 | 12.19
[12 empty] | 13 | 2.1 | 750 | 180.7261 | 0 | 0 | -1.681793 | 27.56
[12 empty] | 14 | 2.1 | 750 | 19.27394 | 0 | 0 | 1.681793 | 19.39
[12 empty] | 15 | 2.1 | 750 | 100 | 0 | 0 | 0 | 21.16
[12 empty] | 16 | 2.1 | 750 | 100 | 0 | 0 | 0 | 22.03
[12 empty] | 17 | 2.1 | 750 | 100 | 0 | 0 | 0 | 22.93
[12 empty] | 18 | 2.1 | 750 | 100 | 0 | 0 | 0 | 20.99
[12 empty] | 19 | 2.1 | 750 | 100 | 0 | 0 | 0 | 20.81
[12 empty] | 20 | 2.1 | 750 | 100 | 0 | 0 | 0 | 21.28
[12 empty] | MAX | 3.32 | 842 | 148 | 1.681793 | 1.681793 | 1
[12 empty] | MIN | 0.97 | 595.2751 | 19.27394 | -1.681793 | -1.681793 | -1.681793
[12 empty] | NOL | 2.145 | 718.6375 | 83.63697 | 0 | 0 | -0.3408964
[12 empty] | a | 1.681793
[12 empty] | MAX | 3.32 | 842 | 148 | 1 | 1 | 1
[8 empty] | Sebelum Run 9,10,11,12,13,14 |  |  |  | MIN | 0.97 | 658 | 52 | -1 | -1 | -1
[12 empty] | NOL | 2.145 | 750 | 100 | 0 | 0 | 0
[12 empty] | a | 1.681793
Coding
Run | IR | Temp | Time | X1 | X2 | X3 | X1^2 | X2^2 | X3^2 | X1*X2 | X1*X3 | X2*X3 | Y
1 | 0.97 | 658 | 52 | -1 | -1 | -1 | 1 | 1 | 1 | 1 | 1 | 1 | 28.39
2 | 3.32 | 658 | 52 | 1 | -1 | -1 | 1 | 1 | 1 | -1 | -1 | 1 | 21.52
3 | 0.97 | 842 | 52 | -1 | 1 | -1 | 1 | 1 | 1 | -1 | 1 | -1 | 22.52
4 | 3.23 | 842 | 52 | 1 | 1 | -1 | 1 | 1 | 1 | 1 | -1 | -1 | 16.78
5 | 0.97 | 658 | 148 | -1 | -1 | 1 | 1 | 1 | 1 | 1 | -1 | -1 | 27.08
6 | 3.32 | 658 | 148 | 1 | -1 | 1 | 1 | 1 | 1 | -1 | 1 | -1 | 20.97
7 | 0.97 | 842 | 148 | -1 | 1 | 1 | 1 | 1 | 1 | -1 | -1 | 1 | 11
8 | 3.23 | 842 | 148 | 1 | 1 | 1 | 1 | 1 | 1 | 1 | 1 | 1 | 10.07
9 | 0.1688934 | 750 | 100 | -1.681793 | 0 | 0 | 2.828427 | 0 | 0 | 0 | 0 | 0 | 29.31
10 | 4.121107 | 750 | 100 | 1.681793 | 0 | 0 | 2.828427 | 0 | 0 | 0 | 0 | 0 | 22.5
11 | 2.1 | 595.2751 | 100 | 0 | -1.681793 | 0 | 0 | 2.828427 | 0 | 0 | 0 | 0 | 25.37
12 | 2.1 | 904.7249 | 100 | 0 | 1.681793 | 0 | 0 | 2.828427 | 0 | 0 | 0 | 0 | 12.19
13 | 2.1 | 750 | 180.7261 | 0 | 0 | -1.681793 | 0 | 0 | 2.828427 | 0 | 0 | 0 | 27.56
14 | 2.1 | 750 | 19.27394 | 0 | 0 | 1.681793 | 0 | 0 | 2.828427 | 0 | 0 | 0 | 19.39
15 | 2.1 | 750 | 100 | 0 | 0 | 0 | 0 | 0 | 0 | 0 | 0 | 0 | 21.16
16 | 2.1 | 750 | 100 | 0 | 0 | 0 | 0 | 0 | 0 | 0 | 0 | 0 | 22.03
17 | 2.1 | 750 | 100 | 0 | 0 | 0 | 0 | 0 | 0 | 0 | 0 | 0 | 22.93
18 | 2.1 | 750 | 100 | 0 | 0 | 0 | 0 | 0 | 0 | 0 | 0 | 0 | 20.99
19 | 2.1 | 750 | 100 | 0 | 0 | 0 | 0 | 0 | 0 | 0 | 0 | 0 | 20.81
20 | 2.1 | 750 | 100 | 0 | 0 | 0 | 0 | 0 | 0 | 0 | 0 | 0 | 21.28
X = | 1 | -1 | -1 | -1 | 1 | 1 | 1 | 1 | 1 | 1 | Y = | 28.39 |  | X' = | 1 | 1 | 1 | 1 | 1 | 1 | 1 | 1 | 1 | 1 | 1 | 1 | 1 | 1 | 1 | 1 | 1 | 1 | 1 | 1
| 1 | 1 | -1 | -1 | 1 | 1 | 1 | -1 | -1 | 1 |  | 21.52 |  |  | -1 | 1 | -1 | 1 | -1 | 1 | -1 | 1 | -1.681793 | 1.681793 | 0 | 0 | 0 | 0 | 0 | 0 | 0 | 0 | 0 | 0
| 1 | -1 | 1 | -1 | 1 | 1 | 1 | -1 | 1 | -1 |  | 22.52 |  |  | -1 | -1 | 1 | 1 | -1 | -1 | 1 | 1 | 0 | 0 | -1.681793 | 1.681793 | 0 | 0 | 0 | 0 | 0 | 0 | 0 | 0
| 1 | 1 | 1 | -1 | 1 | 1 | 1 | 1 | -1 | -1 |  | 16.78 |  |  | -1 | -1 | -1 | -1 | 1 | 1 | 1 | 1 | 0 | 0 | 0 | 0 | -1.681793 | 1.681793 | 0 | 0 | 0 | 0 | 0 | 0
| 1 | -1 | -1 | 1 | 1 | 1 | 1 | 1 | -1 | -1 |  | 27.08 |  |  | 1 | 1 | 1 | 1 | 1 | 1 | 1 | 1 | 2.828427 | 2.828427 | 0 | 0 | 0 | 0 | 0 | 0 | 0 | 0 | 0 | 0
| 1 | 1 | -1 | 1 | 1 | 1 | 1 | -1 | 1 | -1 |  | 20.97 |  |  | 1 | 1 | 1 | 1 | 1 | 1 | 1 | 1 | 0 | 0 | 2.828427 | 2.828427 | 0 | 0 | 0 | 0 | 0 | 0 | 0 | 0
| 1 | -1 | 1 | 1 | 1 | 1 | 1 | -1 | -1 | 1 |  | 11 |  |  | 1 | 1 | 1 | 1 | 1 | 1 | 1 | 1 | 0 | 0 | 0 | 0 | 2.828427 | 2.828427 | 0 | 0 | 0 | 0 | 0 | 0
| 1 | 1 | 1 | 1 | 1 | 1 | 1 | 1 | 1 | 1 |  | 10.07 |  |  | 1 | -1 | -1 | 1 | 1 | -1 | -1 | 1 | 0 | 0 | 0 | 0 | 0 | 0 | 0 | 0 | 0 | 0 | 0 | 0
| 1 | -1.681793 | 0 | 0 | 2.828427 | 0 | 0 | 0 | 0 | 0 |  | 29.31 |  |  | 1 | -1 | 1 | -1 | -1 | 1 | -1 | 1 | 0 | 0 | 0 | 0 | 0 | 0 | 0 | 0 | 0 | 0 | 0 | 0
| 1 | 1.681793 | 0 | 0 | 2.828427 | 0 | 0 | 0 | 0 | 0 |  | 22.5 |  |  | 1 | 1 | -1 | -1 | -1 | -1 | 1 | 1 | 0 | 0 | 0 | 0 | 0 | 0 | 0 | 0 | 0 | 0 | 0 | 0
| 1 | 0 | -1.681793 | 0 | 0 | 2.828427 | 0 | 0 | 0 | 0 |  | 25.37
| 1 | 0 | 1.681793 | 0 | 0 | 2.828427 | 0 | 0 | 0 | 0 |  | 12.19 |  | X'X = | 20 | 0 | 0 | 0 | 13.65685 | 13.65685 | 13.65685 | 0 | 0 | 0
| 1 | 0 | 0 | -1.681793 | 0 | 0 | 2.828427 | 0 | 0 | 0 |  | 27.56 |  |  | 0 | 13.65685 | 0 | 0 | 0 | 0 | 0 | 0 | 0 | 0
| 1 | 0 | 0 | 1.681793 | 0 | 0 | 2.828427 | 0 | 0 | 0 |  | 19.39 |  |  | 0 | 0 | 13.65685 | 0 | 0 | 0 | 0 | 0 | 0 | 0
| 1 | 0 | 0 | 0 | 0 | 0 | 0 | 0 | 0 | 0 |  | 21.16 |  |  | 0 | 0 | 0 | 13.65685 | 0 | 0 | 0 | 0 | 0 | 0
| 1 | 0 | 0 | 0 | 0 | 0 | 0 | 0 | 0 | 0 |  | 22.03 |  |  | 13.65685 | 0 | 0 | 0 | 24 | 8 | 8 | 0 | 0 | 0
| 1 | 0 | 0 | 0 | 0 | 0 | 0 | 0 | 0 | 0 |  | 22.93 |  |  | 13.65685 | 0 | 0 | 0 | 8 | 24 | 8 | 0 | 0 | 0
| 1 | 0 | 0 | 0 | 0 | 0 | 0 | 0 | 0 | 0 |  | 20.99 |  |  | 13.65685 | 0 | 0 | 0 | 8 | 8 | 24 | 0 | 0 | 0
| 1 | 0 | 0 | 0 | 0 | 0 | 0 | 0 | 0 | 0 |  | 20.81 |  |  | 0 | 0 | 0 | 0 | 0 | 0 | 0 | 8 | 0 | 0
| 1 | 0 | 0 | 0 | 0 | 0 | 0 | 0 | 0 | 0 |  | 21.28 |  |  | 0 | 0 | 0 | 0 | 0 | 0 | 0 | 0 | 8 | 0
[15 empty] | 0 | 0 | 0 | 0 | 0 | 0 | 0 | 0 | 0 | 8
X'Y = | 423.85 |  | (XT.X)-1 = | 0.1663402 | 0 | 0 | 0 | -0.05679211 | -0.05679211 | -0.05679211 | 0 | 0 | 0 |  | (x'x)-1.(x'y) = |  | 21.63022 |  | 21.63022
| -31.10301 |  |  | 0 | 0.0732233 | 0 | 0 | 0 | 0 | 0 | 0 | 0 | 0 |  |  |  | -2.277465 |  | -2.277465
| -59.75603 |  |  | 0 | 0 | 0.0732233 | 0 | 0 | 0 | 0 | 0 | 0 | 0 |  |  |  | -4.375534 |  | -4.375534
| -33.83025 |  |  | 0 | 0 | 0 | 0.0732233 | 0 | 0 | 0 | 0 | 0 | 0 |  |  |  | -2.477163 |  | -2.477163
| 304.8708 |  |  | -0.05679211 | 0 | 0 | 0 | 0.06939004 | 0.006890038 | 0.006890038 | 0 | 0 | 0 |  |  |  | 0.9123906 |  | 0.9123906
| 264.5657 |  |  | -0.05679211 | 0 | 0 | 0 | 0.006890038 | 0.06939004 | 0.006890038 | 0 | 0 | 0 |  |  |  | -1.606677 |  | -1.606677
| 291.1247 |  |  | -0.05679211 | 0 | 0 | 0 | 0.006890038 | 0.006890038 | 0.06939004 | 0 | 0 | 0 |  |  |  | 0.05325589 |  | 0.05325589
| 6.31 |  |  | 0 | 0 | 0 | 0 | 0 | 0 | 0 | 0.125 | 0 | 0 |  |  |  | 0.78875 |  | 0.78875
| 5.57 |  |  | 0 | 0 | 0 | 0 | 0 | 0 | 0 | 0 | 0.125 | 0 |  |  |  | 0.69625 |  | 0.69625
| -16.37 |  |  | 0 | 0 | 0 | 0 | 0 | 0 | 0 | 0 | 0 | 0.125 |  |  |  | -2.04625 |  | -2.04625
GRAFIK
[6 empty] | 21.63022 | -2.277465 | -4.375534 | -2.477163 | 0.9123906 | -1.606677 | 0.05325589 | 0.78875 | 0.69625 | -2.04625
| X1 | X2 | X3 |  | X1/X2 | -1.681793 | -1.504762 | -1.327731 | -1.1507 | -0.9736695 | -0.7966387 | -0.6196079 | -0.4425771 | -0.2655462 | -0.08851541 | 0.08851541 | 0.2655462 | 0.4425771 | 0.6196079 | 0.7966387 | 0.9736695 | 1.1507 | 1.327731 | 1.504762 | 1.681793
| -1 | -1 | -1 |  | -1.681793
| 1 | -1 | -1 |  | -1.504762
| -1 | 1 | -1 |  | -1.327731
| 1 | 1 | -1 |  | -1.1507
| -1 | -1 | 1 |  | -0.9736695
| 1 | -1 | 1 |  | -0.7966387
| -1 | 1 | 1 |  | -0.6196079
| 1 | 1 | 1 |  | -0.4425771
| -1.681793 | 0 | 0 |  | -0.2655462
| 1.681793 | 0 | 0 |  | -0.08851541
| 0 | -1.681793 | 0 |  | 0.08851541
| 0 | 1.681793 | 0 |  | 0.2655462
| 0 | 0 | -1.681793 |  | 0.4425771
| 0 | 0 | 1.681793 |  | 0.6196079
| 0 | 0 | 0 |  | 0.7966387
| 0 | 0 | 0 |  | 0.9736695
| 0 | 0 | 0 |  | 1.1507
| 0 | 0 | 0 |  | 1.327731
| 0 | 0 | 0 |  | 1.504762
| 0 | 0 | 0 |  | 1.681793
MAX | 1.681793 | 1.681793 | 1.681793 |  | X3 | -1.681793 | -1.504762 | -1.327731 | -1.1507 | -0.9736695 | -0.7966387 | -0.6196079 | -0.4425771 | -0.2655462 | -0.08851541 | 0.08851541 | 0.2655462 | 0.4425771 | 0.6196079 | 0.7966387 | 0.9736695 | 1.1507 | 1.327731 | 1.504762 | 1.681793
MIN | -1.681793 | -1.681793 | -1.681793
Interval | 0.1770308 | 0.1770308 | 0.1770308

## Sheet2
e_learning_asm
123456